## Sheet1
fREQUENCY/hZ | r/oHM | i/oHM
10000 | 0.0048373 | -0.0052733
8915.3 | 0.0048447 | -0.0046925
7948.3 | 0.004839 | -0.0041555
7086.2 | 0.0048418 | -0.0036781
6317.6 | 0.0048396 | -0.0032444
5632.3 | 0.0048489 | -0.0028604
5021.4 | 0.0048655 | -0.0025079
4476.8 | 0.0048708 | -0.0022009
3991.2 | 0.0048832 | -0.001905
3558.3 | 0.0048925 | -0.001654
3172.3 | 0.0049119 | -0.0014159
2828.2 | 0.0049163 | -0.0012078
2521.5 | 0.0049345 | -0.0010177
2248 | 0.0049405 | -0.00084225
2004.2 | 0.0049645 | -0.00068108
1786.8 | 0.0049693 | -0.00052616
1593 | 0.0049984 | -0.00038911
1420.2 | 0.0050342 | -0.0002723
1266.1 | 0.0050415 | -0.00014132
1128.8 | 0.0050712 | -2.2333e-05
1006.4 | 0.0050973 | 0.00010963
897.21 | 0.0050539 | 0.00027915
799.9 | 0.0050907 | 0.0003743
713.14 | 0.0051321 | 0.000468
635.78 | 0.0051671 | 0.00056708
566.82 | 0.0052112 | 0.0006651
505.34 | 0.0052531 | 0.00077247
450.53 | 0.005298 | 0.00088224
401.66 | 0.0053414 | 0.00098461
358.1 | 0.0053925 | 0.0010968
319.26 | 0.0054489 | 0.0012255
284.63 | 0.0055162 | 0.0013473
253.75 | 0.0055904 | 0.0014787
226.23 | 0.0056661 | 0.0016398
201.69 | 0.0057408 | 0.0017831
179.82 | 0.0058443 | 0.0019473
160.31 | 0.0059489 | 0.0021238
142.92 | 0.006084 | 0.0023184
127.42 | 0.0061953 | 0.0024945
113.6 | 0.0063355 | 0.0027143
101.28 | 0.0064881 | 0.0029295
90.293 | 0.0066642 | 0.0031866
80.499 | 0.0068814 | 0.003411
71.768 | 0.0070996 | 0.0036994
64.001 | 0.007414 | 0.0039435
56.925 | 0.0078433 | 0.0042566
50.492 | 0.0082034 | 0.0046121
44.655 | 0.0086318 | 0.0048583
39.372 | 0.0091102 | 0.0051545
34.601 | 0.0096769 | 0.0054388
30.303 | 0.010308 | 0.0056848
26.442 | 0.011007 | 0.0058903
22.983 | 0.011751 | 0.0060193
19.894 | 0.012556 | 0.0060664
17.144 | 0.013368 | 0.0060358
14.704 | 0.014173 | 0.0059205
12.547 | 0.014946 | 0.0056829
10.648 | 0.015677 | 0.0054001
8.9835 | 0.016347 | 0.005037
7.5313 | 0.016972 | 0.0046169
6.2707 | 0.017477 | 0.004231
5.1825 | 0.017934 | 0.0038231
4.2488 | 0.018333 | 0.0034149
3.4529 | 0.018614 | 0.0030701
2.7795 | 0.01884 | 0.0028224
2.2144 | 0.019052 | 0.0026535
1.7444 | 0.019347 | 0.0025891
1.3574 | 0.019749 | 0.002579
1.0423 | 0.020281 | 0.0025502
0.78908 | 0.020818 | 0.0022953
0.58836 | 0.021325 | 0.002064
0.43177 | 0.02162 | 0.0016262
0.31175 | 0.021945 | 0.0011989
0.22152 | 0.022172 | 0.00078072
0.15507 | 0.022179 | 0.00047126
0.10718 | 0.022434 | 0.00043385
0.07339 | 0.022308 | 0.00011597
0.05 | 0.022387 | -2.5029e-05