## Sheet1
fREQUENCY/hZ | r/oHM | i/oHM
10000 | 0.0048419 | -0.0057255
8915.3 | 0.0048405 | -0.0050807
7948.3 | 0.0048504 | -0.0044912
7086.2 | 0.0048429 | -0.0039856
6317.6 | 0.0048508 | -0.0035155
5632.3 | 0.0048536 | -0.0031049
5021.4 | 0.0048621 | -0.0027301
4476.8 | 0.0048621 | -0.0024042
3991.2 | 0.004874 | -0.0020974
3558.3 | 0.004883 | -0.0018217
3172.3 | 0.0048907 | -0.0015714
2828.2 | 0.0049032 | -0.0013471
2521.5 | 0.0049199 | -0.0011401
2248 | 0.0049307 | -0.00095123
2004.2 | 0.0049445 | -0.00078201
1786.8 | 0.0049582 | -0.00062765
1593 | 0.004991 | -0.00047493
1420.2 | 0.0050049 | -0.00033965
1266.1 | 0.0050335 | -0.00021159
1128.8 | 0.0050626 | -9.4458e-05
1006.4 | 0.005089 | 4.2724e-05
897.21 | 0.0050473 | 0.00020902
799.9 | 0.0050793 | 0.0003099
713.14 | 0.0051133 | 0.00040896
635.78 | 0.0051503 | 0.00050316
566.82 | 0.0051808 | 0.00060958
505.34 | 0.0052264 | 0.0007173
450.53 | 0.0052779 | 0.00083925
401.66 | 0.0053102 | 0.00091584
358.1 | 0.0053516 | 0.0010307
319.26 | 0.0054169 | 0.0011406
284.63 | 0.0054723 | 0.0012387
253.75 | 0.0055677 | 0.0013909
226.23 | 0.0056226 | 0.0015518
201.69 | 0.0057069 | 0.0017109
179.82 | 0.0057635 | 0.0018477
160.31 | 0.0059052 | 0.0020179
142.92 | 0.005986 | 0.002212
127.42 | 0.0061318 | 0.0024154
113.6 | 0.0062453 | 0.0025662
101.28 | 0.0063968 | 0.0028444
90.293 | 0.0065786 | 0.0030501
80.499 | 0.0067649 | 0.0033084
71.768 | 0.0069639 | 0.0035648
64.001 | 0.0072828 | 0.0039226
56.925 | 0.0076396 | 0.0041965
50.492 | 0.0079758 | 0.0044418
44.655 | 0.0084633 | 0.0047895
39.372 | 0.0089374 | 0.0051512
34.601 | 0.0094777 | 0.0053801
30.303 | 0.010099 | 0.0056851
26.442 | 0.010799 | 0.0058751
22.983 | 0.01151 | 0.0061014
19.894 | 0.012341 | 0.0061104
17.144 | 0.013185 | 0.006179
14.704 | 0.013914 | 0.0060074
12.547 | 0.014764 | 0.0058457
10.648 | 0.015521 | 0.0055879
8.9835 | 0.016215 | 0.0052209
7.5313 | 0.016896 | 0.0048059
6.2707 | 0.017449 | 0.0044638
5.1825 | 0.018198 | 0.003889
4.2488 | 0.018371 | 0.0036857
3.4529 | 0.018672 | 0.0032027
2.7795 | 0.019903 | 0.0027813
2.2144 | 0.01893 | 0.0026077
1.7444 | 0.01929 | 0.0025559
1.3574 | 0.019964 | 0.0027514
1.0423 | 0.020302 | 0.0025019
0.78908 | 0.020898 | 0.0024266
0.58836 | 0.021351 | 0.0020813
0.43177 | 0.021852 | 0.0018078
0.31175 | 0.022231 | 0.0013934
0.22152 | 0.022409 | 0.0010093
0.15507 | 0.022478 | 0.0005769
0.10718 | 0.022677 | 0.00040347
0.07339 | 0.022862 | 0.00031959
0.05 | 0.022373 | 5.5779e-05