## Sheet1
fREQUENCY/hZ | r/oHM | i/oHM
10000 | 0.0048511 | -0.0070112
8915.3 | 0.004854267 | -0.0062143
7948.3 | 0.004865167 | -0.0054833
7086.2 | 0.004857567 | -0.0048865
6317.6 | 0.0048643 | -0.0043028
5632.3 | 0.0048674 | -0.0038151
5021.4 | 0.0048787 | -0.0033616
4476.8 | 0.0048716 | -0.0029761
3991.2 | 0.0048855 | -0.0026049
3558.3 | 0.004897167 | -0.0022683
3172.3 | 0.004903433 | -0.0019719
2828.2 | 0.004913867 | -0.00169984
2521.5 | 0.0049336 | -0.00145315
2248 | 0.004944 | -0.00122469
2004.2 | 0.004955167 | -0.0010323
1786.8 | 0.004969167 | -0.00084597
1593 | 0.005006167 | -0.00066984
1420.2 | 0.005014433 | -0.00052471
1266.1 | 0.005047433 | -0.000362912
1128.8 | 0.005076367 | -0.000227417
1006.4 | 0.005103233 | -6.9532e-05
897.21 | 0.005060433 | 0.00011008
799.9 | 0.0050916 | 0.00022644
713.14 | 0.0051256 | 0.00033651
635.78 | 0.005163433 | 0.00043764
566.82 | 0.005190067 | 0.00055747
505.34 | 0.005237633 | 0.00068118
450.53 | 0.005294433 | 0.00082875
401.66 | 0.0053214 | 0.00088726
358.1 | 0.005359333 | 0.0010126
319.26 | 0.005429367 | 0.0011269
284.63 | 0.005483833 | 0.0012082
253.75 | 0.005589767 | 0.0013878
226.23 | 0.005642833 | 0.0015538
201.69 | 0.005727833 | 0.0017401
179.82 | 0.0057726 | 0.0018654
160.31 | 0.005931833 | 0.0020426
142.92 | 0.005998867 | 0.0022426
127.42 | 0.006153733 | 0.0024902
113.6 | 0.0062626 | 0.0025819
101.28 | 0.006417267 | 0.0029144
90.293 | 0.006603967 | 0.0031154
80.499 | 0.006788867 | 0.0033925
71.768 | 0.0069856 | 0.003657
64.001 | 0.0073172 | 0.004121
56.925 | 0.007657533 | 0.0043709
50.492 | 0.008011833 | 0.0045648
44.655 | 0.0085126 | 0.0049559
39.372 | 0.00918 | 0.0053712
34.601 | 0.009540833 | 0.0055494
30.303 | 0.01017307 | 0.00581
26.442 | 0.01088767 | 0.00603
22.983 | 0.01159567 | 0.00616
19.894 | 0.012448 | 0.00626
17.144 | 0.01330967 | 0.0062
14.704 | 0.01401033 | 0.00608
12.547 | 0.01489067 | 0.00588
10.648 | 0.01565467 | 0.00562
8.9835 | 0.01626 | 0.0053784
7.5313 | 0.01704667 | 0.0049489
6.2707 | 0.0176 | 0.00451
5.1825 | 0.01825 | 0.0039303
4.2488 | 0.01853067 | 0.00355
3.4529 | 0.01882 | 0.0032652
2.7795 | 0.01953 | 0.00286
2.2144 | 0.01982 | 0.00281
1.7444 | 0.01981 | 0.00275
1.3574 | 0.020169 | 0.00274
1.0423 | 0.020445 | 0.0024233
0.78908 | 0.02105333 | 0.00235
0.58836 | 0.021472 | 0.002076
0.43177 | 0.02200533 | 0.00183
0.31175 | 0.02234 | 0.00145
0.22152 | 0.0225 | 0.00118146
0.15507 | 0.02267567 | 0.00068583
0.10718 | 0.02257 | 0.0005708
0.07339 | 0.02275 | 0.00037
0.05 | 0.022594 | 0.0001092912