## Sheet1
fREQUENCY/hZ | r/oHM | i/oHM
10000 | 0.0048388 | -0.0046451
8915.3 | 0.0048318 | -0.0041198
7948.3 | 0.0048471 | -0.0036535
7086.2 | 0.0048404 | -0.0032237
6317.6 | 0.0048363 | -0.0028425
5632.3 | 0.0048507 | -0.0025007
5021.4 | 0.004846 | -0.0021901
4476.8 | 0.0048528 | -0.0019124
3991.2 | 0.0048595 | -0.0016583
3558.3 | 0.0048681 | -0.0014454
3172.3 | 0.0048778 | -0.0012278
2828.2 | 0.0049002 | -0.0010383
2521.5 | 0.004916 | -0.00086782
2248 | 0.0049301 | -0.00070787
2004.2 | 0.0049532 | -0.00055988
1786.8 | 0.0049725 | -0.00042045
1593 | 0.0049887 | -0.00029071
1420.2 | 0.0050067 | -0.00017901
1266.1 | 0.0050394 | -6.8644e-05
1128.8 | 0.0050616 | 3.6207e-05
1006.4 | 0.005086 | 0.00016182
897.21 | 0.0050438 | 0.00031461
799.9 | 0.0050717 | 0.00040579
713.14 | 0.0051039 | 0.00049298
635.78 | 0.0051424 | 0.00058564
566.82 | 0.005183 | 0.00067927
505.34 | 0.0052276 | 0.00077772
450.53 | 0.0052659 | 0.00087111
401.66 | 0.0053204 | 0.00097718
358.1 | 0.0053749 | 0.0010931
319.26 | 0.005434 | 0.0012038
284.63 | 0.0054965 | 0.0013185
253.75 | 0.0055671 | 0.0014558
226.23 | 0.0056306 | 0.0016037
201.69 | 0.0057011 | 0.0017421
179.82 | 0.0057976 | 0.0018969
160.31 | 0.0058964 | 0.0020738
142.92 | 0.005992 | 0.0022644
127.42 | 0.0061061 | 0.0024304
113.6 | 0.006233 | 0.0026667
101.28 | 0.006377 | 0.0028801
90.293 | 0.0065558 | 0.0031277
80.499 | 0.0067604 | 0.0033735
71.768 | 0.0069934 | 0.0036557
64.001 | 0.007295 | 0.0039412
56.925 | 0.0077267 | 0.0042679
50.492 | 0.0081072 | 0.0045575
44.655 | 0.0084856 | 0.0049095
39.372 | 0.0089791 | 0.0052237
34.601 | 0.0095431 | 0.0055305
30.303 | 0.010162 | 0.0057846
26.442 | 0.010841 | 0.0060083
22.983 | 0.011602 | 0.0061616
19.894 | 0.012402 | 0.0062534
17.144 | 0.013245 | 0.0062305
14.704 | 0.014088 | 0.0061182
12.547 | 0.014746 | 0.0058838
10.648 | 0.015698 | 0.0056713
8.9835 | 0.016422 | 0.005309
7.5313 | 0.017095 | 0.0048853
6.2707 | 0.017646 | 0.0044701
5.1825 | 0.018093 | 0.0040423
4.2488 | 0.018485 | 0.0036196
3.4529 | 0.018778 | 0.0032258
2.7795 | 0.019103 | 0.002949
2.2144 | 0.019386 | 0.0027501
1.7444 | 0.019661 | 0.0027163
1.3574 | 0.020077 | 0.0026557
1.0423 | 0.020576 | 0.0025616
0.78908 | 0.021196 | 0.0023702
0.58836 | 0.021559 | 0.0019966
0.43177 | 0.022129 | 0.0017275
0.31175 | 0.022518 | 0.0013763
0.22152 | 0.022628 | 0.00084127
0.15507 | 0.022622 | 0.00069898
0.10718 | 0.022561 | 0.00044313
0.07339 | 0.022542 | 0.00017447
0.05 | 0.022408 | 0.00024114