## Sheet1
fREQUENCY/hZ | r/oHM | i/oHM
10000 | 0.0048532 | -0.0055475
8915.3 | 0.0048514 | -0.0049171
7948.3 | 0.0048508 | -0.004366
7086.2 | 0.0048461 | -0.0038617
6317.6 | 0.0048448 | -0.0034203
5632.3 | 0.0048513 | -0.003012
5021.4 | 0.0048514 | -0.0026504
4476.8 | 0.0048664 | -0.0023164
3991.2 | 0.0048746 | -0.0020266
3558.3 | 0.0048879 | -0.0017526
3172.3 | 0.0048996 | -0.0015126
2828.2 | 0.004912 | -0.001288
2521.5 | 0.0049343 | -0.0010963
2248 | 0.0049521 | -0.00091201
2004.2 | 0.0049681 | -0.00074138
1786.8 | 0.0049819 | -0.0005813
1593 | 0.005007 | -0.00043193
1420.2 | 0.0050506 | -0.00031462
1266.1 | 0.0050515 | -0.00018117
1128.8 | 0.0050676 | -6.005e-05
1006.4 | 0.0050924 | 7.3849e-05
897.21 | 0.0050428 | 0.0002397
799.9 | 0.0050809 | 0.00033555
713.14 | 0.0051177 | 0.00043586
635.78 | 0.0051574 | 0.00053628
566.82 | 0.0051986 | 0.00063459
505.34 | 0.0052458 | 0.00073978
450.53 | 0.0052909 | 0.00084601
401.66 | 0.0053386 | 0.00095027
358.1 | 0.0053901 | 0.0010592
319.26 | 0.0054549 | 0.0011819
284.63 | 0.0055148 | 0.0013053
253.75 | 0.0055726 | 0.0014454
226.23 | 0.0056397 | 0.0015913
201.69 | 0.0057197 | 0.0017425
179.82 | 0.005806 | 0.0018939
160.31 | 0.0059063 | 0.0020564
142.92 | 0.0060166 | 0.0022731
127.42 | 0.0061299 | 0.0024448
113.6 | 0.0062595 | 0.0026691
101.28 | 0.0064037 | 0.0029124
90.293 | 0.006596 | 0.0031554
80.499 | 0.0067979 | 0.0034178
71.768 | 0.0070285 | 0.0036971
64.001 | 0.0073383 | 0.0039555
56.925 | 0.0077635 | 0.0043147
50.492 | 0.0081219 | 0.0046718
44.655 | 0.0085666 | 0.0049545
39.372 | 0.0090474 | 0.0052713
34.601 | 0.0096034 | 0.0055578
30.303 | 0.010224 | 0.0058281
26.442 | 0.010939 | 0.0060719
22.983 | 0.011706 | 0.0062065
19.894 | 0.012519 | 0.0062784
17.144 | 0.013361 | 0.0062725
14.704 | 0.014229 | 0.0061978
12.547 | 0.015075 | 0.0060001
10.648 | 0.015869 | 0.0057149
8.9835 | 0.016604 | 0.005391
7.5313 | 0.017276 | 0.0049678
6.2707 | 0.017853 | 0.0045617
5.1825 | 0.018333 | 0.0041605
4.2488 | 0.018764 | 0.0037414
3.4529 | 0.019099 | 0.0033654
2.7795 | 0.019412 | 0.0030834
2.2144 | 0.019649 | 0.0029248
1.7444 | 0.019961 | 0.0027969
1.3574 | 0.020362 | 0.0027238
1.0423 | 0.020889 | 0.0027351
0.78908 | 0.021405 | 0.0026267
0.58836 | 0.021802 | 0.0023597
0.43177 | 0.022312 | 0.0022072
0.31175 | 0.022997 | 0.0016648
0.22152 | 0.023274 | 0.0012948
0.15507 | 0.023328 | 0.00048648
0.10718 | 0.023571 | 0.00041883
0.07339 | 0.023227 | 0.00023849
0.05 | 0.023634 | 6.9761e-05