## Sheet1
fREQUENCY/hZ | r/oHM | i/oHM
10000 | 0.0048859 | -0.0062009
8915.3 | 0.0048815 | -0.0055052
7948.3 | 0.0048778 | -0.0048763
7086.2 | 0.0048672 | -0.0043162
6317.6 | 0.004884 | -0.003824
5632.3 | 0.0048979 | -0.003372
5021.4 | 0.0048958 | -0.0029625
4476.8 | 0.0049065 | -0.0026078
3991.2 | 0.0049178 | -0.0022715
3558.3 | 0.0049304 | -0.001977
3172.3 | 0.0049391 | -0.0017144
2828.2 | 0.0049547 | -0.0014705
2521.5 | 0.0049734 | -0.0012489
2248 | 0.0049931 | -0.0010418
2004.2 | 0.0050103 | -0.00085504
1786.8 | 0.0050226 | -0.00069899
1593 | 0.0050413 | -0.00053012
1420.2 | 0.0050417 | -0.00038832
1266.1 | 0.0050784 | -0.00025186
1128.8 | 0.0051208 | -0.00012402
1006.4 | 0.0051422 | 1.8598e-05
897.21 | 0.0050998 | 0.00019612
799.9 | 0.0051389 | 0.0003046
713.14 | 0.0051779 | 0.00040891
635.78 | 0.0052083 | 0.00050864
566.82 | 0.0052544 | 0.00062028
505.34 | 0.0053094 | 0.00071787
450.53 | 0.0053327 | 0.0008487
401.66 | 0.0053926 | 0.00095204
358.1 | 0.0054457 | 0.0010639
319.26 | 0.005498 | 0.0011955
284.63 | 0.0055703 | 0.0013176
253.75 | 0.0056421 | 0.00146
226.23 | 0.0057101 | 0.0016195
201.69 | 0.0057953 | 0.0017646
179.82 | 0.0058549 | 0.0019277
160.31 | 0.0059723 | 0.0021176
142.92 | 0.0061191 | 0.0023257
127.42 | 0.006215 | 0.0025122
113.6 | 0.0063269 | 0.0027945
101.28 | 0.0065017 | 0.0029686
90.293 | 0.0066652 | 0.0032795
80.499 | 0.0068768 | 0.0035345
71.768 | 0.0071514 | 0.0038299
64.001 | 0.0074414 | 0.004156
56.925 | 0.0078664 | 0.0043964
50.492 | 0.008241 | 0.0046629
44.655 | 0.0086667 | 0.0050097
39.372 | 0.0091231 | 0.0052984
34.601 | 0.0096602 | 0.0056329
30.303 | 0.01041 | 0.0059225
26.442 | 0.011178 | 0.0061352
22.983 | 0.011947 | 0.0062311
19.894 | 0.012717 | 0.0062893
17.144 | 0.013489 | 0.00625
14.704 | 0.014447 | 0.0061897
12.547 | 0.015315 | 0.0059582
10.648 | 0.015978 | 0.0057833
8.9835 | 0.016859 | 0.005377
7.5313 | 0.017222 | 0.0048624
6.2707 | 0.018015 | 0.0044182
5.1825 | 0.018303 | 0.0039092
4.2488 | 0.018731 | 0.0037216
3.4529 | 0.019198 | 0.0032287
2.7795 | 0.018636 | 0.00271
2.2144 | 0.019842 | 0.0027405
1.7444 | 0.01986 | 0.0027328
1.3574 | 0.020427 | 0.0026273
1.0423 | 0.021013 | 0.0025618
0.78908 | 0.021482 | 0.0022556
0.58836 | 0.022223 | 0.0020494
0.43177 | 0.022404 | 0.0015399
0.31175 | 0.022287 | 0.0010882
0.22152 | 0.022831 | 0.00079131
0.15507 | 0.022866 | 0.00042699
0.10718 | 0.022897 | 0.00020591
0.07339 | 0.022786 | 0.00016131
0.05 | 0.022957 | -8.8766e-05