## Sheet1
fREQUENCY/hZ | r/oHM | i/oHM
10000 | 0.0049016 | -0.0046017
8915.3 | 0.0048931 | -0.0040888
7948.3 | 0.0048994 | -0.0036223
7086.2 | 0.0048865 | -0.0032036
6317.6 | 0.0048924 | -0.0028248
5632.3 | 0.0049076 | -0.0024816
5021.4 | 0.0049019 | -0.002174
4476.8 | 0.0049158 | -0.0018922
3991.2 | 0.0049199 | -0.0016436
3558.3 | 0.0049282 | -0.0014092
3172.3 | 0.0049337 | -0.0012147
2828.2 | 0.004949 | -0.001023
2521.5 | 0.00496 | -0.00084715
2248 | 0.004973 | -0.00068371
2004.2 | 0.0049938 | -0.00054621
1786.8 | 0.005011 | -0.00040503
1593 | 0.0050371 | -0.00028393
1420.2 | 0.0050445 | -0.00013938
1266.1 | 0.0050842 | -4.786e-05
1128.8 | 0.0051157 | 6.0262e-05
1006.4 | 0.0051347 | 0.000186
897.21 | 0.0050929 | 0.00034307
799.9 | 0.0051263 | 0.00043093
713.14 | 0.0051623 | 0.00051853
635.78 | 0.0052011 | 0.00061823
566.82 | 0.0052445 | 0.00072808
505.34 | 0.0052867 | 0.00081712
450.53 | 0.0053276 | 0.00092245
401.66 | 0.0053579 | 0.0010111
358.1 | 0.0054275 | 0.0011452
319.26 | 0.0054942 | 0.0012591
284.63 | 0.0055638 | 0.0013793
253.75 | 0.0056295 | 0.0015123
226.23 | 0.0056979 | 0.0016647
201.69 | 0.0057572 | 0.0018236
179.82 | 0.0058813 | 0.0019921
160.31 | 0.0060025 | 0.0021679
142.92 | 0.0060736 | 0.0023346
127.42 | 0.0062296 | 0.0025782
113.6 | 0.0063327 | 0.0027487
101.28 | 0.0065115 | 0.0030284
90.293 | 0.0066621 | 0.003297
80.499 | 0.0068828 | 0.0035762
71.768 | 0.0071047 | 0.0037895
64.001 | 0.00745 | 0.0040645
56.925 | 0.0078706 | 0.0044514
50.492 | 0.0082085 | 0.0047684
44.655 | 0.0087515 | 0.005097
39.372 | 0.0092745 | 0.0054352
34.601 | 0.0098273 | 0.0057047
30.303 | 0.01052 | 0.0059839
26.442 | 0.011245 | 0.0061698
22.983 | 0.012012 | 0.0063114
19.894 | 0.012886 | 0.0063348
17.144 | 0.0137 | 0.0063789
14.704 | 0.014536 | 0.0061831
12.547 | 0.015356 | 0.0059616
10.648 | 0.016133 | 0.0057118
8.9835 | 0.016795 | 0.0052924
7.5313 | 0.017389 | 0.0048057
6.2707 | 0.017939 | 0.0045133
5.1825 | 0.018447 | 0.0041588
4.2488 | 0.018966 | 0.0036158
3.4529 | 0.019174 | 0.0031601
2.7795 | 0.019286 | 0.0024701
2.2144 | 0.020014 | 0.0027821
1.7444 | 0.020103 | 0.0026098
1.3574 | 0.020483 | 0.002708
1.0423 | 0.020992 | 0.0025238
0.78908 | 0.021441 | 0.0024487
0.58836 | 0.022016 | 0.002077
0.43177 | 0.022516 | 0.0016849
0.31175 | 0.022649 | 0.0012215
0.22152 | 0.02278 | 0.00076105
0.15507 | 0.023038 | 0.00062948
0.10718 | 0.022861 | 0.00024554
0.07339 | 0.022702 | 0.00014643
0.05 | 0.022796 | 7.9132e-07