## Sheet1
fREQUENCY/hZ | r/oHM | i/oHM
10000 | 0.0047131 | -0.0043801
8915.3 | 0.0047185 | -0.0038842
7948.3 | 0.0047186 | -0.0034456
7086.2 | 0.0047097 | -0.0030501
6317.6 | 0.0047121 | -0.0026856
5632.3 | 0.0047188 | -0.002372
5021.4 | 0.0047111 | -0.0020845
4476.8 | 0.0047336 | -0.0018133
3991.2 | 0.0047211 | -0.0015722
3558.3 | 0.0047375 | -0.0013655
3172.3 | 0.0047417 | -0.0011704
2828.2 | 0.0047511 | -0.00098573
2521.5 | 0.0047718 | -0.00082448
2248 | 0.0047873 | -0.00067635
2004.2 | 0.0048009 | -0.00053619
1786.8 | 0.0048253 | -0.00041637
1593 | 0.00485 | -0.00029321
1420.2 | 0.0048269 | -0.00018725
1266.1 | 0.0048918 | -6.9939e-05
1128.8 | 0.0049003 | 2.5136e-05
1006.4 | 0.0049398 | 0.00014399
897.21 | 0.0048994 | 0.0002802
799.9 | 0.0049315 | 0.00036134
713.14 | 0.0049616 | 0.00044571
635.78 | 0.0049918 | 0.00053291
566.82 | 0.0050379 | 0.00058728
505.34 | 0.0050857 | 0.00071467
450.53 | 0.0051251 | 0.00080116
401.66 | 0.0052263 | 0.00088364
358.1 | 0.0052265 | 0.0009815
319.26 | 0.0052856 | 0.0011018
284.63 | 0.0053439 | 0.0012013
253.75 | 0.0054723 | 0.0013102
226.23 | 0.0055233 | 0.0014531
201.69 | 0.0055712 | 0.0015639
179.82 | 0.0057603 | 0.0016735
160.31 | 0.0057645 | 0.0018393
142.92 | 0.0059107 | 0.0019629
127.42 | 0.0060985 | 0.002143
113.6 | 0.0062317 | 0.002267
101.28 | 0.0063991 | 0.0024886
90.293 | 0.0065565 | 0.0027481
80.499 | 0.0067915 | 0.0026882
71.768 | 0.0070699 | 0.002934
64.001 | 0.0073969 | 0.0029626
56.925 | 0.0078181 | 0.0032019
50.492 | 0.0080645 | 0.0033242
44.655 | 0.0085859 | 0.0034579
39.372 | 0.0088773 | 0.0035519
34.601 | 0.0092266 | 0.0035795
30.303 | 0.0096606 | 0.0035341
26.442 | 0.010143 | 0.0035268
22.983 | 0.010463 | 0.0034915
19.894 | 0.010806 | 0.0033898
17.144 | 0.011228 | 0.0033137
14.704 | 0.011549 | 0.0032149
12.547 | 0.011902 | 0.0029097
10.648 | 0.012179 | 0.0027984
8.9835 | 0.01259 | 0.002647
7.5313 | 0.012902 | 0.0025261
6.2707 | 0.013244 | 0.002492
5.1825 | 0.01362 | 0.0020589
4.2488 | 0.013492 | 0.0022504
3.4529 | 0.013647 | 0.0023276
2.7795 | 0.013247 | 0.0016756
2.2144 | 0.013991 | 0.0020643
1.7444 | 0.014844 | 0.0021561
1.3574 | 0.015248 | 0.001515
1.0423 | 0.015552 | 0.0014757
0.78908 | 0.015786 | 0.0012126
0.58836 | 0.015948 | 0.00086721
0.43177 | 0.015935 | 0.00050741
0.31175 | 0.016057 | 0.00030761
0.22152 | 0.015901 | 8.7394e-05
0.15507 | 0.015953 | 3.7363e-05
0.10718 | 0.015837 | -9.1504e-05
0.07339 | 0.015756 | -0.00019213
0.05 | 0.015682 | -0.00013992