## Sheet1
fREQUENCY/hZ | r/oHM | i/oHM
10000 | 0.0047108 | -0.007354
8915.3 | 0.0047141 | -0.0065485
7948.3 | 0.0047246 | -0.0058174
7086.2 | 0.0047132 | -0.0051516
6317.6 | 0.004708 | -0.0045662
5632.3 | 0.0047312 | -0.0040504
5021.4 | 0.0047297 | -0.0035725
4476.8 | 0.0047388 | -0.0031377
3991.2 | 0.0047471 | -0.0027541
3558.3 | 0.0047624 | -0.0024188
3172.3 | 0.0047743 | -0.0021056
2828.2 | 0.004782 | -0.0018164
2521.5 | 0.0047998 | -0.00157
2248 | 0.004823 | -0.0013408
2004.2 | 0.0048394 | -0.0011285
1786.8 | 0.0048579 | -0.00093244
1593 | 0.0048856 | -0.000752
1420.2 | 0.0048519 | -0.00059106
1266.1 | 0.0049235 | -0.00043299
1128.8 | 0.0049427 | -0.000287
1006.4 | 0.0049695 | -0.00014492
897.21 | 0.0049334 | 2.7759e-05
799.9 | 0.0049644 | 0.00014149
713.14 | 0.005008 | 0.000245
635.78 | 0.0050259 | 0.00032645
566.82 | 0.005078 | 0.00047182
505.34 | 0.0051306 | 0.00058537
450.53 | 0.0051761 | 0.00068992
401.66 | 0.0052215 | 0.00080359
358.1 | 0.0052843 | 0.00092816
319.26 | 0.0053449 | 0.0010489
284.63 | 0.0054277 | 0.0011188
253.75 | 0.0054249 | 0.0012911
226.23 | 0.0055629 | 0.001421
201.69 | 0.0056379 | 0.001552
179.82 | 0.0057884 | 0.0016623
160.31 | 0.0058357 | 0.001818
142.92 | 0.0059267 | 0.0019904
127.42 | 0.0061689 | 0.0022063
113.6 | 0.0062746 | 0.0023707
101.28 | 0.0064282 | 0.0024893
90.293 | 0.0065279 | 0.0027901
80.499 | 0.0068971 | 0.0028841
71.768 | 0.007168 | 0.0030078
64.001 | 0.0074633 | 0.0032259
56.925 | 0.0078332 | 0.0033939
50.492 | 0.0081873 | 0.003597
44.655 | 0.0084498 | 0.0036762
39.372 | 0.0089607 | 0.0037065
34.601 | 0.0093247 | 0.0037063
30.303 | 0.0097892 | 0.0038133
26.442 | 0.010266 | 0.0036712
22.983 | 0.010693 | 0.0037103
19.894 | 0.011088 | 0.0035369
17.144 | 0.01151 | 0.0034566
14.704 | 0.011804 | 0.0032884
12.547 | 0.01225 | 0.0029904
10.648 | 0.012518 | 0.0029665
8.9835 | 0.012969 | 0.002713
7.5313 | 0.013139 | 0.0026096
6.2707 | 0.013304 | 0.0025518
5.1825 | 0.013325 | 0.0030273
4.2488 | 0.014018 | 0.0023456
3.4529 | 0.013727 | 0.0022205
2.7795 | 0.013632 | 0.0019564
2.2144 | 0.01441 | 0.0023977
1.7444 | 0.015314 | 0.0018878
1.3574 | 0.015852 | 0.001635
1.0423 | 0.015969 | 0.0014574
0.78908 | 0.016277 | 0.0010968
0.58836 | 0.016414 | 0.00081877
0.43177 | 0.016407 | 0.00046926
0.31175 | 0.01652 | 0.00032261
0.22152 | 0.016477 | 0.00012483
0.15507 | 0.01632 | -7.4533e-05
0.10718 | 0.016302 | -0.00012088
0.07339 | 0.016259 | -6.2221e-05
0.05 | 0.016168 | -0.00025098