## Sheet1
fREQUENCY/hZ | r/oHM | i/oHM
10000 | 0.0047399 | -0.004638
8915.3 | 0.0047656 | -0.0041188
7948.3 | 0.004753 | -0.0036491
7086.2 | 0.0047699 | -0.0032259
6317.6 | 0.0047588 | -0.002848
5632.3 | 0.0047558 | -0.0024976
5021.4 | 0.0047648 | -0.0021942
4476.8 | 0.0047713 | -0.0019092
3991.2 | 0.0047805 | -0.0016623
3558.3 | 0.0047837 | -0.001439
3172.3 | 0.0047914 | -0.0012359
2828.2 | 0.0048187 | -0.0010535
2521.5 | 0.0048238 | -0.00087839
2248 | 0.0048581 | -0.00071324
2004.2 | 0.0048633 | -0.00057314
1786.8 | 0.0048738 | -0.00043642
1593 | 0.0048936 | -0.00032066
1420.2 | 0.0049247 | -0.00022882
1266.1 | 0.0049485 | -8.9911e-05
1128.8 | 0.0049692 | 1.4179e-05
1006.4 | 0.0050039 | 0.00013829
897.21 | 0.0049648 | 0.00027975
799.9 | 0.0049873 | 0.00035807
713.14 | 0.0050302 | 0.00047009
635.78 | 0.00504 | 0.00056572
566.82 | 0.0050987 | 0.00063469
505.34 | 0.0051515 | 0.00072889
450.53 | 0.0051973 | 0.00081978
401.66 | 0.0052533 | 0.00092381
358.1 | 0.0052997 | 0.0010326
319.26 | 0.0053697 | 0.001136
284.63 | 0.0054165 | 0.0012528
253.75 | 0.0055535 | 0.0013814
226.23 | 0.0056034 | 0.0015061
201.69 | 0.0055982 | 0.0016361
179.82 | 0.0057885 | 0.0017675
160.31 | 0.0058809 | 0.0019095
142.92 | 0.0060874 | 0.0021081
127.42 | 0.0061363 | 0.0021826
113.6 | 0.0064197 | 0.0024901
101.28 | 0.0064344 | 0.0024834
90.293 | 0.0066204 | 0.0028156
80.499 | 0.0069313 | 0.0028689
71.768 | 0.0071966 | 0.0030143
64.001 | 0.007502 | 0.0032593
56.925 | 0.0079612 | 0.0033842
50.492 | 0.0081915 | 0.0035707
44.655 | 0.0085783 | 0.0037366
39.372 | 0.0089651 | 0.0038383
34.601 | 0.0093874 | 0.0037404
30.303 | 0.0099212 | 0.0038244
26.442 | 0.0099869 | 0.0036893
22.983 | 0.010728 | 0.003693
19.894 | 0.011189 | 0.0035297
17.144 | 0.011482 | 0.0033785
14.704 | 0.011966 | 0.0033119
12.547 | 0.012257 | 0.0031383
10.648 | 0.012463 | 0.0029239
8.9835 | 0.012982 | 0.0028179
7.5313 | 0.013441 | 0.0028945
6.2707 | 0.013401 | 0.0025374
5.1825 | 0.013624 | 0.0021521
4.2488 | 0.013949 | 0.0019205
3.4529 | 0.01392 | 0.001998
2.7795 | 0.014476 | 0.0030592
2.2144 | 0.014659 | 0.0023398
1.7444 | 0.015523 | 0.0018417
1.3574 | 0.015881 | 0.0018364
1.0423 | 0.016359 | 0.0014733
0.78908 | 0.016484 | 0.0010317
0.58836 | 0.016538 | 0.00091381
0.43177 | 0.016527 | 0.00050522
0.31175 | 0.01664 | 0.0002631
0.22152 | 0.016665 | 0.00017457
0.15507 | 0.016392 | -2.9989e-05
0.10718 | 0.016379 | -0.00011462
0.07339 | 0.016289 | -0.00019568
0.05 | 0.016185 | -0.00020302