## Sheet1
fREQUENCY/hZ | r/oHM | i/oHM
10000 | 0.0047626 | -0.0055472
8915.3 | 0.0047655 | -0.004923
7948.3 | 0.0047506 | -0.0043742
7086.2 | 0.0047529 | -0.0038778
6317.6 | 0.0047562 | -0.0034281
5632.3 | 0.0047694 | -0.0030137
5021.4 | 0.0047689 | -0.0026593
4476.8 | 0.0047686 | -0.0023213
3991.2 | 0.0047752 | -0.0020406
3558.3 | 0.0047869 | -0.001763
3172.3 | 0.0047963 | -0.0015298
2828.2 | 0.004817 | -0.0013079
2521.5 | 0.004824 | -0.0011079
2248 | 0.0048477 | -0.00090968
2004.2 | 0.0048559 | -0.00074837
1786.8 | 0.004877 | -0.00060076
1593 | 0.0048984 | -0.00045401
1420.2 | 0.0049403 | -0.00030343
1266.1 | 0.0049424 | -0.00020607
1128.8 | 0.0049701 | -8.1631e-05
1006.4 | 0.005 | 4.8084e-05
897.21 | 0.0049624 | 0.00020904
799.9 | 0.0049949 | 0.00031039
713.14 | 0.0050156 | 0.00039436
635.78 | 0.005059 | 0.00050667
566.82 | 0.005096 | 0.00059825
505.34 | 0.0051453 | 0.00069499
450.53 | 0.0051959 | 0.00078286
401.66 | 0.0052383 | 0.00090663
358.1 | 0.0052814 | 0.0010355
319.26 | 0.0053685 | 0.001128
284.63 | 0.0054733 | 0.0012674
253.75 | 0.0055113 | 0.0013606
226.23 | 0.0055867 | 0.0014981
201.69 | 0.0056698 | 0.0016238
179.82 | 0.0057628 | 0.0017713
160.31 | 0.0058759 | 0.001879
142.92 | 0.0060394 | 0.0021065
127.42 | 0.0061729 | 0.0022419
113.6 | 0.0063198 | 0.0023498
101.28 | 0.0064905 | 0.0025558
90.293 | 0.0065986 | 0.0028927
80.499 | 0.0068985 | 0.0029325
71.768 | 0.0071851 | 0.0031116
64.001 | 0.0075188 | 0.0032769
56.925 | 0.0080147 | 0.0033742
50.492 | 0.0082876 | 0.0036188
44.655 | 0.008628 | 0.003699
39.372 | 0.0091267 | 0.0037493
34.601 | 0.0095921 | 0.0038204
30.303 | 0.0099835 | 0.0038154
26.442 | 0.010439 | 0.0036913
22.983 | 0.010878 | 0.0036953
19.894 | 0.011247 | 0.0035273
17.144 | 0.011626 | 0.0033852
14.704 | 0.011981 | 0.0033736
12.547 | 0.012291 | 0.0032098
10.648 | 0.012702 | 0.0028563
8.9835 | 0.013219 | 0.0030176
7.5313 | 0.013383 | 0.0028482
6.2707 | 0.013584 | 0.0023387
5.1825 | 0.013973 | 0.0026798
4.2488 | 0.013611 | 0.0025425
3.4529 | 0.014159 | 0.002444
2.7795 | 0.014532 | 0.0021515
2.2144 | 0.01553 | 0.0019291
1.7444 | 0.015738 | 0.002191
1.3574 | 0.016044 | 0.0019765
1.0423 | 0.016334 | 0.0014785
0.78908 | 0.016621 | 0.0010852
0.58836 | 0.016685 | 0.00058723
0.43177 | 0.016689 | 0.0005419
0.31175 | 0.016714 | 0.00034182
0.22152 | 0.016702 | 5.201e-05
0.15507 | 0.016634 | -3.4054e-06
0.10718 | 0.016524 | -0.00010885
0.07339 | 0.016429 | -0.00024669
0.05 | 0.016278 | -0.00026922