## Sheet1
fREQUENCY/hZ | r/oHM | i/oHM
10000 | 0.0047848 | -0.0061971
8915.3 | 0.0047664 | -0.0055028
7948.3 | 0.0047781 | -0.0048835
7086.2 | 0.0047619 | -0.0043123
6317.6 | 0.00477 | -0.0038213
5632.3 | 0.0047725 | -0.0034007
5021.4 | 0.0047843 | -0.0029856
4476.8 | 0.0047688 | -0.0026085
3991.2 | 0.0047995 | -0.0022907
3558.3 | 0.004808 | -0.0019904
3172.3 | 0.0048116 | -0.0017287
2828.2 | 0.0048424 | -0.0014853
2521.5 | 0.0048474 | -0.0012617
2248 | 0.0048557 | -0.0010666
2004.2 | 0.0048779 | -0.00088308
1786.8 | 0.0049021 | -0.00071508
1593 | 0.0049181 | -0.00057687
1420.2 | 0.0049343 | -0.00044139
1266.1 | 0.0049596 | -0.00028357
1128.8 | 0.0049833 | -0.00015535
1006.4 | 0.0050126 | 4.3076e-06
897.21 | 0.0049692 | 0.0001588
799.9 | 0.0050148 | 0.00026725
713.14 | 0.0050453 | 0.00036697
635.78 | 0.0050866 | 0.00044592
566.82 | 0.005125 | 0.00057147
505.34 | 0.0051692 | 0.00066784
450.53 | 0.0052353 | 0.00078666
401.66 | 0.0052765 | 0.00088232
358.1 | 0.0053683 | 0.00095851
319.26 | 0.0053911 | 0.0010809
284.63 | 0.0054462 | 0.0012621
253.75 | 0.0055323 | 0.001287
226.23 | 0.0056078 | 0.0015021
201.69 | 0.0057918 | 0.0016694
179.82 | 0.0058217 | 0.0017806
160.31 | 0.005859 | 0.0018434
142.92 | 0.0060128 | 0.0020602
127.42 | 0.0059885 | 0.0021756
113.6 | 0.0063452 | 0.0023959
101.28 | 0.006562 | 0.0027476
90.293 | 0.0067033 | 0.002795
80.499 | 0.0069971 | 0.0028773
71.768 | 0.0072691 | 0.0033631
64.001 | 0.0075196 | 0.0033183
56.925 | 0.0079392 | 0.003469
50.492 | 0.0082426 | 0.003678
44.655 | 0.0088523 | 0.0035588
39.372 | 0.0090684 | 0.0037922
34.601 | 0.0095347 | 0.0038718
30.303 | 0.010017 | 0.0039194
26.442 | 0.010459 | 0.0039027
22.983 | 0.010907 | 0.0038905
19.894 | 0.011268 | 0.0036443
17.144 | 0.011661 | 0.0035199
14.704 | 0.012037 | 0.0034889
12.547 | 0.012548 | 0.0031017
10.648 | 0.012904 | 0.0030285
8.9835 | 0.013359 | 0.0030842
7.5313 | 0.013309 | 0.0026325
6.2707 | 0.01344 | 0.0026272
5.1825 | 0.013883 | 0.0020328
4.2488 | 0.014083 | 0.002748
3.4529 | 0.014707 | 0.002372
2.7795 | 0.015755 | 0.001121
2.2144 | 0.015574 | 0.0026079
1.7444 | 0.016345 | 0.0024066
1.3574 | 0.016474 | 0.0018364
1.0423 | 0.016474 | 0.0015647
0.78908 | 0.016753 | 0.0011321
0.58836 | 0.016935 | 0.00092369
0.43177 | 0.016842 | 0.00053473
0.31175 | 0.016946 | 0.0003585
0.22152 | 0.016955 | 5.6538e-05
0.15507 | 0.016874 | -1.8505e-05
0.10718 | 0.016685 | -0.00014363
0.07339 | 0.016586 | -8.2883e-05
0.05 | 0.016616 | -0.00020368