## Sheet1
fREQUENCY/hZ | r/oHM | i/oHM
10000 | 0.0048061 | -0.0045982
8915.3 | 0.0048061 | -0.0040829
7948.3 | 0.0047872 | -0.0036159
7086.2 | 0.0047895 | -0.0032192
6317.6 | 0.0047731 | -0.0028274
5632.3 | 0.0047874 | -0.0024869
5021.4 | 0.0047993 | -0.0021908
4476.8 | 0.0048095 | -0.0019071
3991.2 | 0.0048075 | -0.0016486
3558.3 | 0.0048258 | -0.0014364
3172.3 | 0.004839 | -0.0012294
2828.2 | 0.0048386 | -0.0010387
2521.5 | 0.0048695 | -0.00086548
2248 | 0.0048763 | -0.00070186
2004.2 | 0.0048934 | -0.00056812
1786.8 | 0.0049077 | -0.00042425
1593 | 0.0049325 | -0.00030481
1420.2 | 0.0049712 | -0.0001389
1266.1 | 0.0049653 | -7.886e-05
1128.8 | 0.0050054 | 2.9169e-05
1006.4 | 0.0050207 | 0.00015036
897.21 | 0.0049932 | 0.00028928
799.9 | 0.0050193 | 0.00038932
713.14 | 0.0050461 | 0.00046612
635.78 | 0.0050985 | 0.00057793
566.82 | 0.0051377 | 0.00066676
505.34 | 0.0051872 | 0.00078512
450.53 | 0.0052316 | 0.00084256
401.66 | 0.0052979 | 0.00096192
358.1 | 0.0053627 | 0.0010487
319.26 | 0.0054039 | 0.001173
284.63 | 0.0054345 | 0.0012518
253.75 | 0.0055513 | 0.0014015
226.23 | 0.0055932 | 0.0015673
201.69 | 0.0057634 | 0.0017134
179.82 | 0.0058416 | 0.0018755
160.31 | 0.0058453 | 0.0019257
142.92 | 0.006123 | 0.0021486
127.42 | 0.006231 | 0.0023701
113.6 | 0.0063989 | 0.0024634
101.28 | 0.0065998 | 0.002731
90.293 | 0.0068518 | 0.0027038
80.499 | 0.0070585 | 0.002944
71.768 | 0.0073049 | 0.0031459
64.001 | 0.0076524 | 0.0031227
56.925 | 0.0081106 | 0.0033547
50.492 | 0.0085011 | 0.0035958
44.655 | 0.0086756 | 0.003829
39.372 | 0.009195 | 0.0037564
34.601 | 0.0096759 | 0.0038376
30.303 | 0.010071 | 0.0037374
26.442 | 0.010448 | 0.0038114
22.983 | 0.010965 | 0.0037722
19.894 | 0.011263 | 0.0036148
17.144 | 0.011627 | 0.0034538
14.704 | 0.012074 | 0.0031681
12.547 | 0.012519 | 0.0031774
10.648 | 0.012787 | 0.0031516
8.9835 | 0.013169 | 0.0027429
7.5313 | 0.013487 | 0.0030055
6.2707 | 0.013449 | 0.0025943
5.1825 | 0.014155 | 0.0020824
4.2488 | 0.01393 | 0.0023135
3.4529 | 0.014189 | 0.0021064
2.7795 | 0.016301 | 0.0017719
2.2144 | 0.015263 | 0.0022906
1.7444 | 0.015636 | 0.0019004
1.3574 | 0.016158 | 0.0017844
1.0423 | 0.016434 | 0.0015049
0.78908 | 0.016572 | 0.0010719
0.58836 | 0.016693 | 0.00084619
0.43177 | 0.016769 | 0.00044541
0.31175 | 0.016733 | 0.00025543
0.22152 | 0.016768 | 0.00010405
0.15507 | 0.016551 | -3.1944e-05
0.10718 | 0.016526 | -0.00011969
0.07339 | 0.016513 | -0.00014029
0.05 | 0.016518 | -0.000319