## Sheet1
fREQUENCY/hZ | r/oHM | i/oHM
10000 | 0.004712 | -0.0050948
8915.3 | 0.0047003 | -0.0045203
7948.3 | 0.0046939 | -0.004008
7086.2 | 0.0046931 | -0.0035441
6317.6 | 0.004688 | -0.0031322
5632.3 | 0.0046918 | -0.0027568
5021.4 | 0.0046935 | -0.0024249
4476.8 | 0.0047021 | -0.002124
3991.2 | 0.0047083 | -0.0018503
3558.3 | 0.0047155 | -0.0016055
3172.3 | 0.00473 | -0.0013829
2828.2 | 0.0047421 | -0.0011783
2521.5 | 0.0047549 | -0.00099414
2248 | 0.0047727 | -0.00082526
2004.2 | 0.0047896 | -0.00067188
1786.8 | 0.0048085 | -0.0005291
1593 | 0.0048275 | -0.00039569
1420.2 | 0.0048446 | -0.00028525
1266.1 | 0.0048713 | -0.00015852
1128.8 | 0.004897 | -5.0151e-05
1006.4 | 0.0049189 | 7.6128e-05
897.21 | 0.0049386 | 0.00020888
799.9 | 0.0049713 | 0.00030262
713.14 | 0.0050068 | 0.00039627
635.78 | 0.0050433 | 0.00048895
566.82 | 0.0050828 | 0.00058199
505.34 | 0.0051275 | 0.00067774
450.53 | 0.0051745 | 0.00077503
401.66 | 0.0052267 | 0.00087634
358.1 | 0.0052857 | 0.00098061
319.26 | 0.0053528 | 0.0010882
284.63 | 0.0054251 | 0.0012009
253.75 | 0.0055044 | 0.0013185
226.23 | 0.0055828 | 0.001454
201.69 | 0.0056822 | 0.0015776
179.82 | 0.0057918 | 0.0017064
160.31 | 0.0059119 | 0.0018411
142.92 | 0.0060556 | 0.0019805
127.42 | 0.0061981 | 0.0021244
113.6 | 0.0063569 | 0.0022652
101.28 | 0.0065341 | 0.0024073
90.293 | 0.0067365 | 0.0025455
80.499 | 0.0069563 | 0.0026799
71.768 | 0.0071923 | 0.0028052
64.001 | 0.0074893 | 0.0029119
56.925 | 0.0078875 | 0.0030264
50.492 | 0.0081828 | 0.0031222
44.655 | 0.0085043 | 0.0031889
39.372 | 0.0088413 | 0.0032312
34.601 | 0.0091891 | 0.0032422
30.303 | 0.0095469 | 0.0032319
26.442 | 0.0099018 | 0.0031975
22.983 | 0.010224 | 0.0031505
19.894 | 0.010561 | 0.0030865
17.144 | 0.010875 | 0.0030174
14.704 | 0.011189 | 0.0029298
12.547 | 0.011488 | 0.0028411
10.648 | 0.011773 | 0.0027566
8.9835 | 0.012044 | 0.0026653
7.5313 | 0.012312 | 0.002581
6.2707 | 0.012543 | 0.0025695
5.1825 | 0.012817 | 0.0025737
4.2488 | 0.013166 | 0.0026007
3.4529 | 0.013606 | 0.0026008
2.7795 | 0.014109 | 0.0025076
2.2144 | 0.014593 | 0.0023284
1.7444 | 0.015022 | 0.002008
1.3574 | 0.015343 | 0.0016336
1.0423 | 0.015616 | 0.0012753
0.78908 | 0.015696 | 0.00090751
0.58836 | 0.015748 | 0.00059772
0.43177 | 0.015757 | 0.00033898
0.31175 | 0.015749 | 0.0001469
0.22152 | 0.015717 | -4.0906e-06
0.15507 | 0.015611 | -0.00018588
0.10718 | 0.015562 | -0.00027574
0.07339 | 0.015396 | -0.0003148
0.05 | 0.015333 | -0.00038108