## Sheet1
fREQUENCY/hZ | r/oHM | i/oHM
10000 | 0.0046879 | -0.0061457
8915.3 | 0.0046809 | -0.0054589
7948.3 | 0.0046726 | -0.0048455
7086.2 | 0.0046669 | -0.0042944
6317.6 | 0.0046674 | -0.0038019
5632.3 | 0.0046651 | -0.0033593
5021.4 | 0.0046706 | -0.0029616
4476.8 | 0.0046784 | -0.0026023
3991.2 | 0.0046847 | -0.0022789
3558.3 | 0.004692 | -0.0019905
3172.3 | 0.0047016 | -0.0017278
2828.2 | 0.0047143 | -0.0014884
2521.5 | 0.00473 | -0.0012741
2248 | 0.0047407 | -0.0010744
2004.2 | 0.0047594 | -0.00089702
1786.8 | 0.004771 | -0.00073334
1593 | 0.0047921 | -0.00058226
1420.2 | 0.0048141 | -0.00044199
1266.1 | 0.0048313 | -0.00030944
1128.8 | 0.0048552 | -0.00018849
1006.4 | 0.0048737 | -4.7665e-05
897.21 | 0.0049002 | 9.2646e-05
799.9 | 0.00493 | 0.00019921
713.14 | 0.0049612 | 0.00030295
635.78 | 0.0049991 | 0.00040001
566.82 | 0.0050375 | 0.00049866
505.34 | 0.0050777 | 0.00060056
450.53 | 0.0051219 | 0.00070277
401.66 | 0.0051708 | 0.00081038
358.1 | 0.0052309 | 0.00091529
319.26 | 0.0052568 | 0.0010148
284.63 | 0.0053678 | 0.0011013
253.75 | 0.0054342 | 0.0012782
226.23 | 0.00551 | 0.0013873
201.69 | 0.0055879 | 0.001498
179.82 | 0.0057259 | 0.0016339
160.31 | 0.0058318 | 0.0017856
142.92 | 0.0059397 | 0.0019193
127.42 | 0.0060911 | 0.002067
113.6 | 0.006224 | 0.0021798
101.28 | 0.0064056 | 0.0023596
90.293 | 0.006564 | 0.0025334
80.499 | 0.0068373 | 0.0027272
71.768 | 0.0070226 | 0.0027522
64.001 | 0.0073307 | 0.0029465
56.925 | 0.007711 | 0.0030764
50.492 | 0.008022 | 0.0031321
44.655 | 0.00839 | 0.0032797
39.372 | 0.0086789 | 0.0033709
34.601 | 0.0090526 | 0.0033273
30.303 | 0.0094698 | 0.0033386
26.442 | 0.009761 | 0.0034216
22.983 | 0.010135 | 0.0033344
19.894 | 0.010465 | 0.0033393
17.144 | 0.010793 | 0.003216
14.704 | 0.01121 | 0.0032537
12.547 | 0.011527 | 0.0030761
10.648 | 0.011825 | 0.0029541
8.9835 | 0.012128 | 0.0028068
7.5313 | 0.012516 | 0.0029062
6.2707 | 0.012708 | 0.0027151
5.1825 | 0.012742 | 0.002891
4.2488 | 0.013813 | 0.0027705
3.4529 | 0.013914 | 0.0029427
2.7795 | 0.01471 | 0.0025343
2.2144 | 0.014718 | 0.0026388
1.7444 | 0.015484 | 0.0020467
1.3574 | 0.01586 | 0.0017278
1.0423 | 0.016211 | 0.0013
0.78908 | 0.016242 | 0.00099548
0.58836 | 0.016322 | 0.00067468
0.43177 | 0.016288 | 0.00039438
0.31175 | 0.016277 | 0.00018838
0.22152 | 0.016285 | -4.4529e-06
0.15507 | 0.016197 | -0.00012927
0.10718 | 0.016099 | -0.00022008
0.07339 | 0.015994 | -0.00033079
0.05 | 0.01584 | -0.00036914