## Sheet1
fREQUENCY/hZ | r/oHM | i/oHM
10000 | 0.0046913 | -0.0073135
8915.3 | 0.0046699 | -0.0064887
7948.3 | 0.0046637 | -0.0057618
7086.2 | 0.0046594 | -0.0051084
6317.6 | 0.0046617 | -0.0045267
5632.3 | 0.0046673 | -0.0040066
5021.4 | 0.0046708 | -0.0035351
4476.8 | 0.0046779 | -0.0031137
3991.2 | 0.004685 | -0.002732
3558.3 | 0.0046957 | -0.0023914
3172.3 | 0.0047053 | -0.0020845
2828.2 | 0.0047215 | -0.0018078
2521.5 | 0.0047349 | -0.0015559
2248 | 0.004752 | -0.0013273
2004.2 | 0.0047699 | -0.0011181
1786.8 | 0.0047867 | -0.00092963
1593 | 0.0048098 | -0.0007582
1420.2 | 0.0048141 | -0.00059237
1266.1 | 0.004848 | -0.00044574
1128.8 | 0.0048735 | -0.00030784
1006.4 | 0.0049005 | -0.00014785
897.21 | 0.0049165 | 3.2105e-06
799.9 | 0.0049505 | 0.00011222
713.14 | 0.0049851 | 0.00022013
635.78 | 0.0050011 | 0.0003468
566.82 | 0.0050545 | 0.00044917
505.34 | 0.0050992 | 0.00055179
450.53 | 0.0051443 | 0.00066249
401.66 | 0.0052044 | 0.00077674
358.1 | 0.0052527 | 0.00089551
319.26 | 0.0053167 | 0.00099872
284.63 | 0.0053922 | 0.0011078
253.75 | 0.0054636 | 0.0012375
226.23 | 0.0055385 | 0.0013804
201.69 | 0.0056279 | 0.0015041
179.82 | 0.0057408 | 0.0016392
160.31 | 0.0058229 | 0.0017669
142.92 | 0.0059883 | 0.0019087
127.42 | 0.0061141 | 0.0020705
113.6 | 0.0062906 | 0.0022436
101.28 | 0.0064389 | 0.0024311
90.293 | 0.0066309 | 0.0025438
80.499 | 0.0068573 | 0.0027072
71.768 | 0.0070837 | 0.0028219
64.001 | 0.0073648 | 0.0030392
56.925 | 0.0078124 | 0.0030538
50.492 | 0.0080113 | 0.0031699
44.655 | 0.0083663 | 0.0033232
39.372 | 0.0087849 | 0.0033751
34.601 | 0.0091307 | 0.0034437
30.303 | 0.0094844 | 0.0033915
26.442 | 0.0098344 | 0.0033461
22.983 | 0.010252 | 0.0033572
19.894 | 0.0105 | 0.0033493
17.144 | 0.010897 | 0.0032567
14.704 | 0.011287 | 0.0031525
12.547 | 0.011628 | 0.0030832
10.648 | 0.011961 | 0.0030056
8.9835 | 0.012297 | 0.0029193
7.5313 | 0.012542 | 0.0027423
6.2707 | 0.01285 | 0.0031025
5.1825 | 0.013187 | 0.0029093
4.2488 | 0.013517 | 0.0031115
3.4529 | 0.014087 | 0.0029298
2.7795 | 0.014576 | 0.0026411
2.2144 | 0.015362 | 0.002093
1.7444 | 0.015527 | 0.002267
1.3574 | 0.016035 | 0.0018289
1.0423 | 0.016218 | 0.0013599
0.78908 | 0.016362 | 0.00096369
0.58836 | 0.016373 | 0.0006676
0.43177 | 0.016433 | 0.00039922
0.31175 | 0.016381 | 0.00019043
0.22152 | 0.016397 | 1.8332e-05
0.15507 | 0.016341 | -0.00012854
0.10718 | 0.01628 | -0.00022625
0.07339 | 0.01614 | -0.00031127
0.05 | 0.016007 | -0.00036334