## Sheet1
fREQUENCY/hZ | r/oHM | i/oHM
10000 | 0.0047179 | -0.0045997
8915.3 | 0.0047147 | -0.0040805
7948.3 | 0.0047079 | -0.0036153
7086.2 | 0.0047007 | -0.003198
6317.6 | 0.0047004 | -0.0028217
5632.3 | 0.0047008 | -0.0024893
5021.4 | 0.0047054 | -0.0021796
4476.8 | 0.004709 | -0.0019067
3991.2 | 0.0047141 | -0.0016582
3558.3 | 0.0047253 | -0.0014364
3172.3 | 0.0047327 | -0.001234
2828.2 | 0.004746 | -0.0010482
2521.5 | 0.00476 | -0.00087957
2248 | 0.0047723 | -0.00072494
2004.2 | 0.0047908 | -0.00058095
1786.8 | 0.0048089 | -0.00045262
1593 | 0.0048268 | -0.00032713
1420.2 | 0.004849 | -0.000217
1266.1 | 0.0048709 | -0.00010188
1128.8 | 0.0048901 | -2.691e-07
1006.4 | 0.0049174 | 0.00011851
897.21 | 0.0049373 | 0.00024505
799.9 | 0.0049615 | 0.00033617
713.14 | 0.0050041 | 0.00042439
635.78 | 0.0050264 | 0.00051138
566.82 | 0.0050808 | 0.00060431
505.34 | 0.0051295 | 0.00069708
450.53 | 0.0051725 | 0.00079015
401.66 | 0.0052238 | 0.0008897
358.1 | 0.0052802 | 0.0009875
319.26 | 0.0053424 | 0.0010947
284.63 | 0.005403 | 0.0011932
253.75 | 0.0054906 | 0.0013183
226.23 | 0.0055756 | 0.0014502
201.69 | 0.0056556 | 0.0015753
179.82 | 0.0057548 | 0.0017066
160.31 | 0.0058692 | 0.0018366
142.92 | 0.0059809 | 0.0019859
127.42 | 0.0061361 | 0.0022246
113.6 | 0.0062881 | 0.0022808
101.28 | 0.0064579 | 0.0023823
90.293 | 0.0066741 | 0.0025739
80.499 | 0.0068748 | 0.0028256
71.768 | 0.0071264 | 0.0029333
64.001 | 0.0074061 | 0.0030384
56.925 | 0.007798 | 0.0031683
50.492 | 0.0080545 | 0.0032067
44.655 | 0.0084884 | 0.0033021
39.372 | 0.008819 | 0.0034293
34.601 | 0.0091774 | 0.0034681
30.303 | 0.0095561 | 0.0035112
26.442 | 0.0099326 | 0.0034701
22.983 | 0.010313 | 0.0034483
19.894 | 0.01061 | 0.00345
17.144 | 0.011021 | 0.0033147
14.704 | 0.011381 | 0.0032867
12.547 | 0.011753 | 0.0031985
10.648 | 0.012048 | 0.0031081
8.9835 | 0.012382 | 0.0029997
7.5313 | 0.012777 | 0.0029214
6.2707 | 0.012846 | 0.0029492
5.1825 | 0.013231 | 0.002835
4.2488 | 0.013827 | 0.0029685
3.4529 | 0.014353 | 0.002922
2.7795 | 0.015272 | 0.003078
2.2144 | 0.015246 | 0.0026554
1.7444 | 0.015912 | 0.002334
1.3574 | 0.016227 | 0.0018882
1.0423 | 0.016468 | 0.0014152
0.78908 | 0.016584 | 0.001039
0.58836 | 0.016634 | 0.00067975
0.43177 | 0.016658 | 0.00041515
0.31175 | 0.016594 | 0.00019492
0.22152 | 0.016604 | -1.5407e-05
0.15507 | 0.016496 | -0.00012201
0.10718 | 0.016421 | -0.00022853
0.07339 | 0.016328 | -0.00028486
0.05 | 0.016191 | -0.00031811