## Sheet1
fREQUENCY/hZ | r/oHM | i/oHM
10000 | 0.0047978 | -0.0055924
8915.3 | 0.004784 | -0.0049663
7948.3 | 0.0047819 | -0.0044011
7086.2 | 0.0047721 | -0.0039
6317.6 | 0.0047826 | -0.0034388
5632.3 | 0.0047733 | -0.0030467
5021.4 | 0.0047767 | -0.0026765
4476.8 | 0.0047811 | -0.0023454
3991.2 | 0.0047866 | -0.0020508
3558.3 | 0.0047985 | -0.001785
3172.3 | 0.0048091 | -0.0015406
2828.2 | 0.0048165 | -0.001325
2521.5 | 0.0048327 | -0.0011234
2248 | 0.0048483 | -0.00093872
2004.2 | 0.0048645 | -0.00077164
1786.8 | 0.004883 | -0.00061748
1593 | 0.0049009 | -0.00047641
1420.2 | 0.0049302 | -0.00034334
1266.1 | 0.0049451 | -0.00022051
1128.8 | 0.0049725 | -9.5595e-05
1006.4 | 0.0049883 | 2.6096e-05
897.21 | 0.0050127 | 0.00016958
799.9 | 0.0050489 | 0.00027156
713.14 | 0.0050822 | 0.00037191
635.78 | 0.0051174 | 0.00046727
566.82 | 0.0051638 | 0.00056702
505.34 | 0.0052026 | 0.00067254
450.53 | 0.0052549 | 0.00076667
401.66 | 0.0053068 | 0.00087124
358.1 | 0.0053675 | 0.00097735
319.26 | 0.0054249 | 0.0010734
284.63 | 0.0054945 | 0.0011949
253.75 | 0.0055723 | 0.0013353
226.23 | 0.0056673 | 0.0014601
201.69 | 0.005748 | 0.0015992
179.82 | 0.0058517 | 0.0017247
160.31 | 0.0059898 | 0.0018851
142.92 | 0.006116 | 0.0020182
127.42 | 0.0062362 | 0.0021474
113.6 | 0.0063664 | 0.0022826
101.28 | 0.006586 | 0.0024961
90.293 | 0.0068175 | 0.0026601
80.499 | 0.0070102 | 0.0028128
71.768 | 0.0072059 | 0.002935
64.001 | 0.0075635 | 0.0031053
56.925 | 0.0078926 | 0.0032485
50.492 | 0.0083798 | 0.0033856
44.655 | 0.0086237 | 0.0034574
39.372 | 0.0089756 | 0.0035476
34.601 | 0.0093556 | 0.0035099
30.303 | 0.0097083 | 0.0035633
26.442 | 0.0101 | 0.0036235
22.983 | 0.010523 | 0.0035606
19.894 | 0.010928 | 0.0035023
17.144 | 0.011317 | 0.0035085
14.704 | 0.01164 | 0.0033941
12.547 | 0.012013 | 0.0033059
10.648 | 0.012335 | 0.0032602
8.9835 | 0.012725 | 0.0030953
7.5313 | 0.012912 | 0.0029584
6.2707 | 0.013345 | 0.002892
5.1825 | 0.013796 | 0.0032269
4.2488 | 0.014151 | 0.0029374
3.4529 | 0.01463 | 0.0029695
2.7795 | 0.015025 | 0.0027847
2.2144 | 0.016072 | 0.0027957
1.7444 | 0.016043 | 0.0022295
1.3574 | 0.016517 | 0.0018958
1.0423 | 0.016884 | 0.0014697
0.78908 | 0.016961 | 0.0010698
0.58836 | 0.017031 | 0.00071189
0.43177 | 0.017018 | 0.00043622
0.31175 | 0.016958 | 0.00018214
0.22152 | 0.01698 | -1.3412e-05
0.15507 | 0.016864 | -0.00012973
0.10718 | 0.016811 | -0.00025014
0.07339 | 0.016745 | -0.00030261
0.05 | 0.016657 | -0.00032117