## Sheet1
fREQUENCY/hZ | r/oHM | i/oHM
10000 | 0.0047863 | -0.0062124
8915.3 | 0.0047755 | -0.0055218
7948.3 | 0.0047675 | -0.0048982
7086.2 | 0.0047641 | -0.0043355
6317.6 | 0.0047666 | -0.0038406
5632.3 | 0.0047618 | -0.0033868
5021.4 | 0.0047665 | -0.0029856
4476.8 | 0.0047688 | -0.0026257
3991.2 | 0.0047715 | -0.0023
3558.3 | 0.0047783 | -0.0020027
3172.3 | 0.0047879 | -0.0017393
2828.2 | 0.0047988 | -0.0014922
2521.5 | 0.0048136 | -0.0012692
2248 | 0.0048291 | -0.001079
2004.2 | 0.0048478 | -0.00090047
1786.8 | 0.0048635 | -0.00073044
1593 | 0.0048854 | -0.00057264
1420.2 | 0.0049103 | -0.00042698
1266.1 | 0.0049309 | -0.00029786
1128.8 | 0.0049576 | -0.00017051
1006.4 | 0.0049821 | -3.4503e-05
897.21 | 0.0050028 | 0.00011792
799.9 | 0.0050432 | 0.00022271
713.14 | 0.0050717 | 0.00032795
635.78 | 0.0051114 | 0.00042385
566.82 | 0.0051544 | 0.00052796
505.34 | 0.0051804 | 0.00062825
450.53 | 0.0052458 | 0.0007436
401.66 | 0.0053062 | 0.00083553
358.1 | 0.0053548 | 0.00095798
319.26 | 0.0054184 | 0.0010735
284.63 | 0.0054891 | 0.0011872
253.75 | 0.0055634 | 0.0013149
226.23 | 0.005604 | 0.0014414
201.69 | 0.0057292 | 0.0015856
179.82 | 0.0058351 | 0.0017243
160.31 | 0.0059658 | 0.0019124
142.92 | 0.0060969 | 0.0020251
127.42 | 0.0062148 | 0.0022303
113.6 | 0.0063678 | 0.0023718
101.28 | 0.0065715 | 0.002472
90.293 | 0.0066914 | 0.0027336
80.499 | 0.0069735 | 0.0027605
71.768 | 0.0072377 | 0.0030563
64.001 | 0.0075302 | 0.0031223
56.925 | 0.0079445 | 0.003267
50.492 | 0.0082176 | 0.0033726
44.655 | 0.008581 | 0.0035458
39.372 | 0.0090152 | 0.0035459
34.601 | 0.0093648 | 0.0036575
30.303 | 0.0097703 | 0.0036764
26.442 | 0.010108 | 0.0036286
22.983 | 0.0106 | 0.0035714
19.894 | 0.010975 | 0.0035137
17.144 | 0.011319 | 0.0035304
14.704 | 0.011716 | 0.0034145
12.547 | 0.012081 | 0.0033997
10.648 | 0.012448 | 0.0031883
8.9835 | 0.012815 | 0.003258
7.5313 | 0.013118 | 0.0030613
6.2707 | 0.013408 | 0.0031072
5.1825 | 0.01367 | 0.0031363
4.2488 | 0.014295 | 0.0030297
3.4529 | 0.014778 | 0.0030878
2.7795 | 0.015451 | 0.003123
2.2144 | 0.015964 | 0.0034901
1.7444 | 0.016309 | 0.0023418
1.3574 | 0.016742 | 0.0019224
1.0423 | 0.01709 | 0.0015577
0.78908 | 0.017144 | 0.0010763
0.58836 | 0.017244 | 0.00071793
0.43177 | 0.017211 | 0.00042901
0.31175 | 0.017238 | 0.00022031
0.22152 | 0.017181 | 6.6769e-06
0.15507 | 0.017128 | -9.8603e-05
0.10718 | 0.017039 | -0.00024374
0.07339 | 0.016944 | -0.00030529
0.05 | 0.016815 | -0.00029186