## Sheet1
fREQUENCY/hZ | r/oHM | i/oHM
10000 | 0.0048359 | -0.004629
8915.3 | 0.0048224 | -0.0041059
7948.3 | 0.0048103 | -0.00364
7086.2 | 0.0048018 | -0.0032167
6317.6 | 0.0048 | -0.002844
5632.3 | 0.0047987 | -0.0025043
5021.4 | 0.0048018 | -0.0022009
4476.8 | 0.0048054 | -0.0019251
3991.2 | 0.0048099 | -0.001672
3558.3 | 0.0048151 | -0.0014481
3172.3 | 0.0048245 | -0.0012426
2828.2 | 0.0048362 | -0.0010559
2521.5 | 0.0048486 | -0.00088316
2248 | 0.0048663 | -0.00072432
2004.2 | 0.0048827 | -0.00058339
1786.8 | 0.0048977 | -0.00045123
1593 | 0.004919 | -0.00032362
1420.2 | 0.0049317 | -0.00020597
1266.1 | 0.0049618 | -0.00010012
1128.8 | 0.0049826 | 9.4763e-06
1006.4 | 0.0050068 | 0.00012751
897.21 | 0.0050261 | 0.0002581
799.9 | 0.0050622 | 0.00034792
713.14 | 0.0050947 | 0.00043508
635.78 | 0.0051321 | 0.00052392
566.82 | 0.0051736 | 0.00062506
505.34 | 0.0052207 | 0.00071671
450.53 | 0.0052562 | 0.00080851
401.66 | 0.0053222 | 0.00091165
358.1 | 0.005379 | 0.0010184
319.26 | 0.0054459 | 0.0011189
284.63 | 0.005509 | 0.0012286
253.75 | 0.0056045 | 0.0013434
226.23 | 0.0056524 | 0.0014789
201.69 | 0.0057966 | 0.0016022
179.82 | 0.0058648 | 0.0017536
160.31 | 0.0059871 | 0.0018765
142.92 | 0.0060646 | 0.0020252
127.42 | 0.0062655 | 0.0021829
113.6 | 0.0063446 | 0.0022833
101.28 | 0.006596 | 0.0024553
90.293 | 0.0068458 | 0.0026561
80.499 | 0.0070474 | 0.0028367
71.768 | 0.0072732 | 0.0029126
64.001 | 0.0075746 | 0.0031362
56.925 | 0.0080527 | 0.0031725
50.492 | 0.0082837 | 0.0032769
44.655 | 0.0087034 | 0.0033642
39.372 | 0.0089843 | 0.0034292
34.601 | 0.0093506 | 0.0034805
30.303 | 0.0097415 | 0.0034827
26.442 | 0.010129 | 0.0035137
22.983 | 0.010478 | 0.0034322
19.894 | 0.010798 | 0.0034647
17.144 | 0.011212 | 0.0033161
14.704 | 0.01157 | 0.0033409
12.547 | 0.011957 | 0.0031652
10.648 | 0.012293 | 0.0031702
8.9835 | 0.012513 | 0.0030103
7.5313 | 0.012689 | 0.0029441
6.2707 | 0.012959 | 0.0029136
5.1825 | 0.013342 | 0.0032989
4.2488 | 0.014044 | 0.0028208
3.4529 | 0.01431 | 0.0029674
2.7795 | 0.014973 | 0.0027805
2.2144 | 0.015177 | 0.0024116
1.7444 | 0.016218 | 0.002155
1.3574 | 0.016351 | 0.001929
1.0423 | 0.01662 | 0.0014064
0.78908 | 0.016744 | 0.001033
0.58836 | 0.016776 | 0.00070075
0.43177 | 0.016789 | 0.00044383
0.31175 | 0.016774 | 0.00022317
0.22152 | 0.0167 | 2.2499e-05
0.15507 | 0.016631 | -0.00011702
0.10718 | 0.016538 | -0.00022378
0.07339 | 0.01646 | -0.00028832
0.05 | 0.016385 | -0.00025874