## Sheet1
fREQUENCY/hZ | r/oHM | i/oHM
10000 | 0.0046789 | -0.0044905
8915.3 | 0.0046656 | -0.0039846
7948.3 | 0.0046555 | -0.0035285
7086.2 | 0.0046478 | -0.0031252
6317.6 | 0.0046485 | -0.0027571
5632.3 | 0.0046486 | -0.0024264
5021.4 | 0.0046509 | -0.0021302
4476.8 | 0.0046534 | -0.0018625
3991.2 | 0.004659 | -0.0016183
3558.3 | 0.0046694 | -0.0014019
3172.3 | 0.0046797 | -0.0011996
2828.2 | 0.0046884 | -0.0010153
2521.5 | 0.0047044 | -0.00085259
2248 | 0.0047124 | -0.00070378
2004.2 | 0.0047357 | -0.0005632
1786.8 | 0.0047561 | -0.00043477
1593 | 0.004775 | -0.00031534
1420.2 | 0.0047995 | -0.00020149
1266.1 | 0.0048167 | -9.5906e-05
1128.8 | 0.0048439 | 1.5773e-06
1006.4 | 0.0048671 | 0.00012033
897.21 | 0.0048848 | 0.00024579
799.9 | 0.0049202 | 0.00032954
713.14 | 0.0049446 | 0.00044
635.78 | 0.0049829 | 0.00049704
566.82 | 0.0050344 | 0.00059211
505.34 | 0.0050713 | 0.00069343
450.53 | 0.005145 | 0.00080981
401.66 | 0.005167 | 0.00088484
358.1 | 0.0052251 | 0.00098338
319.26 | 0.0052888 | 0.0010799
284.63 | 0.0053612 | 0.001193
253.75 | 0.0054422 | 0.0013061
226.23 | 0.0054861 | 0.0014321
201.69 | 0.0055668 | 0.0015568
179.82 | 0.0056403 | 0.0017161
160.31 | 0.0058335 | 0.0018188
142.92 | 0.0059668 | 0.0019524
127.42 | 0.0061132 | 0.0021001
113.6 | 0.0062754 | 0.0022932
101.28 | 0.0064464 | 0.0024779
90.293 | 0.0066166 | 0.0025602
80.499 | 0.0068119 | 0.0026403
71.768 | 0.0070741 | 0.0028072
64.001 | 0.0073671 | 0.0028856
56.925 | 0.0077978 | 0.0030165
50.492 | 0.0080185 | 0.003174
44.655 | 0.0082754 | 0.0032852
39.372 | 0.0087156 | 0.003337
34.601 | 0.0090763 | 0.0033689
30.303 | 0.009436 | 0.0032272
26.442 | 0.0098166 | 0.003309
22.983 | 0.010128 | 0.0032218
19.894 | 0.010421 | 0.0032038
17.144 | 0.010738 | 0.0030642
14.704 | 0.011071 | 0.0031628
12.547 | 0.011435 | 0.0029389
10.648 | 0.011731 | 0.0030315
8.9835 | 0.012006 | 0.0028072
7.5313 | 0.012064 | 0.0026895
6.2707 | 0.012621 | 0.0027281
5.1825 | 0.012981 | 0.0026702
4.2488 | 0.013493 | 0.0028049
3.4529 | 0.013702 | 0.0028844
2.7795 | 0.013294 | 0.0022821
2.2144 | 0.014896 | 0.0026502
1.7444 | 0.015193 | 0.0022325
1.3574 | 0.015556 | 0.0017067
1.0423 | 0.015813 | 0.0013492
0.78908 | 0.016015 | 0.0010385
0.58836 | 0.016031 | 0.000633
0.43177 | 0.01604 | 0.00040734
0.31175 | 0.016027 | 0.00023339
0.22152 | 0.015991 | 4.2608e-05
0.15507 | 0.015934 | -0.00011756
0.10718 | 0.015815 | -0.00019162
0.07339 | 0.01564 | -0.00024546
0.05 | 0.015579 | -0.00028556