## Sheet1
fREQUENCY/hZ | r/oHM | i/oHM
10000 | 0.0046947 | -0.0061411
8915.3 | 0.0046868 | -0.0054494
7948.3 | 0.0046821 | -0.0048331
7086.2 | 0.0046791 | -0.0042836
6317.6 | 0.0046737 | -0.0037911
5632.3 | 0.0046754 | -0.0033517
5021.4 | 0.0046788 | -0.0029538
4476.8 | 0.0046837 | -0.0025943
3991.2 | 0.0046854 | -0.0022762
3558.3 | 0.0046971 | -0.0019844
3172.3 | 0.0047052 | -0.0017199
2828.2 | 0.0047152 | -0.0014851
2521.5 | 0.0047334 | -0.0012677
2248 | 0.004748 | -0.0010707
2004.2 | 0.0047683 | -0.000892
1786.8 | 0.0047803 | -0.00072636
1593 | 0.0048013 | -0.0005742
1420.2 | 0.0048292 | -0.0004429
1266.1 | 0.0048455 | -0.00030224
1128.8 | 0.0048698 | -0.00017936
1006.4 | 0.0048913 | -4.0197e-05
897.21 | 0.0049143 | 0.00010498
799.9 | 0.0049454 | 0.00020794
713.14 | 0.0049808 | 0.00031458
635.78 | 0.0050147 | 0.00041036
566.82 | 0.005056 | 0.00051237
505.34 | 0.0050993 | 0.00061356
450.53 | 0.0051433 | 0.0007235
401.66 | 0.005194 | 0.00081697
358.1 | 0.0053004 | 0.00093721
319.26 | 0.0053011 | 0.0010631
284.63 | 0.0054294 | 0.0011381
253.75 | 0.0054563 | 0.001287
226.23 | 0.0055097 | 0.0014385
201.69 | 0.0055902 | 0.0015508
179.82 | 0.0057362 | 0.0016827
160.31 | 0.0058072 | 0.0018239
142.92 | 0.0059771 | 0.0019788
127.42 | 0.006106 | 0.0021287
113.6 | 0.0062639 | 0.0022974
101.28 | 0.0064177 | 0.0023502
90.293 | 0.0066165 | 0.0025874
80.499 | 0.0068376 | 0.0027316
71.768 | 0.0070967 | 0.0030044
64.001 | 0.0072981 | 0.0030218
56.925 | 0.0078033 | 0.003231
50.492 | 0.0081047 | 0.003328
44.655 | 0.0084019 | 0.0034339
39.372 | 0.0087564 | 0.0035134
34.601 | 0.0091664 | 0.0035816
30.303 | 0.0095597 | 0.0036414
26.442 | 0.0099429 | 0.0035903
22.983 | 0.010334 | 0.0035483
19.894 | 0.01074 | 0.0034964
17.144 | 0.011056 | 0.0034185
14.704 | 0.011519 | 0.0033896
12.547 | 0.011813 | 0.0033537
10.648 | 0.012128 | 0.0033654
8.9835 | 0.012516 | 0.0031713
7.5313 | 0.012838 | 0.0030386
6.2707 | 0.01323 | 0.0029647
5.1825 | 0.0138 | 0.0032161
4.2488 | 0.013664 | 0.0029345
3.4529 | 0.014371 | 0.0029593
2.7795 | 0.015046 | 0.0023356
2.2144 | 0.016056 | 0.0028272
1.7444 | 0.016003 | 0.0021582
1.3574 | 0.016554 | 0.0019242
1.0423 | 0.016772 | 0.0015001
0.78908 | 0.016952 | 0.0011041
0.58836 | 0.017015 | 0.000754
0.43177 | 0.016952 | 0.00047808
0.31175 | 0.016964 | 0.00025761
0.22152 | 0.016912 | 3.8552e-05
0.15507 | 0.016828 | -6.6254e-05
0.10718 | 0.016766 | -0.00019274
0.07339 | 0.016653 | -0.00026268
0.05 | 0.016576 | -0.00030842