## Sheet1
fREQUENCY/hZ | r/oHM | i/oHM
10000 | 0.0046969 | -0.0073586
8915.3 | 0.0046762 | -0.0065306
7948.3 | 0.0046732 | -0.0058035
7086.2 | 0.0046699 | -0.0051417
6317.6 | 0.0046698 | -0.0045566
5632.3 | 0.0046741 | -0.0040308
5021.4 | 0.0046769 | -0.0035595
4476.8 | 0.0046854 | -0.0031322
3991.2 | 0.00469 | -0.0027462
3558.3 | 0.0047021 | -0.0024067
3172.3 | 0.0047126 | -0.0020986
2828.2 | 0.004727 | -0.0018179
2521.5 | 0.0047405 | -0.0015663
2248 | 0.0047567 | -0.0013363
2004.2 | 0.0047755 | -0.0011274
1786.8 | 0.0047868 | -0.00093256
1593 | 0.0048115 | -0.00075837
1420.2 | 0.0048437 | -0.00059958
1266.1 | 0.0048537 | -0.00044866
1128.8 | 0.0048812 | -0.00030643
1006.4 | 0.0049037 | -0.00015446
897.21 | 0.0049134 | 5.5529e-06
799.9 | 0.004957 | 0.00012606
713.14 | 0.0049905 | 0.00023857
635.78 | 0.0050208 | 0.00034196
566.82 | 0.0050878 | 0.00044895
505.34 | 0.0051081 | 0.00056297
450.53 | 0.0051541 | 0.0006786
401.66 | 0.0052124 | 0.00079284
358.1 | 0.0052592 | 0.00090906
319.26 | 0.0053194 | 0.0010139
284.63 | 0.0053859 | 0.0011386
253.75 | 0.0054663 | 0.0012651
226.23 | 0.0055386 | 0.0014111
201.69 | 0.0056182 | 0.001543
179.82 | 0.0057388 | 0.0016869
160.31 | 0.0058578 | 0.0018501
142.92 | 0.0059705 | 0.0019918
127.42 | 0.0061453 | 0.0022133
113.6 | 0.0062691 | 0.002321
101.28 | 0.0064317 | 0.0024819
90.293 | 0.0066784 | 0.0026339
80.499 | 0.0068571 | 0.0028003
71.768 | 0.00707 | 0.0029506
64.001 | 0.0073908 | 0.003173
56.925 | 0.0078979 | 0.0031935
50.492 | 0.0081273 | 0.0034396
44.655 | 0.0083664 | 0.0036597
39.372 | 0.0088614 | 0.0036961
34.601 | 0.0092785 | 0.0037289
30.303 | 0.0096543 | 0.00371
26.442 | 0.010068 | 0.0038207
22.983 | 0.010447 | 0.0037041
19.894 | 0.010794 | 0.003731
17.144 | 0.011294 | 0.0036328
14.704 | 0.011695 | 0.0034279
12.547 | 0.012037 | 0.0034906
10.648 | 0.012372 | 0.0034275
8.9835 | 0.012758 | 0.0032661
7.5313 | 0.012966 | 0.0032773
6.2707 | 0.013535 | 0.0030744
5.1825 | 0.013927 | 0.003151
4.2488 | 0.014036 | 0.0035155
3.4529 | 0.014695 | 0.00309
2.7795 | 0.015628 | 0.0028892
2.2144 | 0.015918 | 0.0026967
1.7444 | 0.016577 | 0.0025276
1.3574 | 0.01672 | 0.001912
1.0423 | 0.017271 | 0.0016081
0.78908 | 0.017389 | 0.0011117
0.58836 | 0.017447 | 0.00080704
0.43177 | 0.017398 | 0.00051478
0.31175 | 0.017455 | 0.00026888
0.22152 | 0.017372 | 6.6895e-05
0.15507 | 0.017323 | -8.0542e-05
0.10718 | 0.017222 | -0.00018224
0.07339 | 0.017068 | -0.00025565
0.05 | 0.016968 | -0.00025754