## Sheet1
fREQUENCY/hZ | r/oHM | i/oHM
10000 | 0.0047304 | -0.0046221
8915.3 | 0.0047204 | -0.0040985
7948.3 | 0.0047146 | -0.0036347
7086.2 | 0.0047114 | -0.003214
6317.6 | 0.0047267 | -0.0028392
5632.3 | 0.0047119 | -0.0024984
5021.4 | 0.0047152 | -0.0021926
4476.8 | 0.0047216 | -0.0019156
3991.2 | 0.0047293 | -0.0016677
3558.3 | 0.0047382 | -0.0014415
3172.3 | 0.0047479 | -0.0012402
2828.2 | 0.0047592 | -0.0010531
2521.5 | 0.0047734 | -0.00088263
2248 | 0.0047912 | -0.00072922
2004.2 | 0.0048065 | -0.00058296
1786.8 | 0.0048198 | -0.0004497
1593 | 0.0048419 | -0.00032686
1420.2 | 0.0048649 | -0.0002055
1266.1 | 0.0048865 | -0.0001038
1128.8 | 0.0049108 | 1.0672e-06
1006.4 | 0.0049338 | 0.00012577
897.21 | 0.0049615 | 0.00025529
799.9 | 0.0049895 | 0.00034514
713.14 | 0.0050253 | 0.0004323
635.78 | 0.0050447 | 0.00052664
566.82 | 0.0051001 | 0.00061546
505.34 | 0.0051481 | 0.00070195
450.53 | 0.0052008 | 0.00079236
401.66 | 0.0052425 | 0.00089428
358.1 | 0.0052909 | 0.0010035
319.26 | 0.0053626 | 0.0011037
284.63 | 0.0054352 | 0.0012164
253.75 | 0.0054909 | 0.0013488
226.23 | 0.0055769 | 0.0014741
201.69 | 0.0056694 | 0.0016061
179.82 | 0.0057761 | 0.0017359
160.31 | 0.005889 | 0.0018981
142.92 | 0.0060027 | 0.0020514
127.42 | 0.0061506 | 0.0021831
113.6 | 0.0063024 | 0.0023647
101.28 | 0.0064617 | 0.0025138
90.293 | 0.0066299 | 0.0026806
80.499 | 0.0069025 | 0.00286
71.768 | 0.0070866 | 0.0029758
64.001 | 0.0074567 | 0.0032073
56.925 | 0.0077875 | 0.0033622
50.492 | 0.0082215 | 0.00349
44.655 | 0.0085753 | 0.0035179
39.372 | 0.0088708 | 0.003695
34.601 | 0.0092719 | 0.0037347
30.303 | 0.0096819 | 0.0037526
26.442 | 0.010049 | 0.0037541
22.983 | 0.010478 | 0.0037634
19.894 | 0.010865 | 0.0037475
17.144 | 0.011294 | 0.0036226
14.704 | 0.011709 | 0.0036052
12.547 | 0.012094 | 0.0034979
10.648 | 0.012384 | 0.0034391
8.9835 | 0.012766 | 0.0033586
7.5313 | 0.013179 | 0.0031029
6.2707 | 0.013323 | 0.003245
5.1825 | 0.013709 | 0.0035308
4.2488 | 0.014258 | 0.0033656
3.4529 | 0.014679 | 0.0032595
2.7795 | 0.015935 | 0.0027845
2.2144 | 0.015982 | 0.0029983
1.7444 | 0.016504 | 0.0024813
1.3574 | 0.016979 | 0.0020806
1.0423 | 0.017349 | 0.0015017
0.78908 | 0.017488 | 0.0011207
0.58836 | 0.017514 | 0.00079763
0.43177 | 0.017485 | 0.00052909
0.31175 | 0.017493 | 0.0002892
0.22152 | 0.017463 | 8.0839e-05
0.15507 | 0.017383 | -5.6816e-05
0.10718 | 0.017239 | -0.00013235
0.07339 | 0.017194 | -0.00023004
0.05 | 0.017087 | -0.00017687