## Sheet1
fREQUENCY/hZ | r/oHM | i/oHM
10000 | 0.0048073 | -0.0056247
8915.3 | 0.004801 | -0.0049921
7948.3 | 0.0047928 | -0.0044267
7086.2 | 0.0047911 | -0.0039225
6317.6 | 0.0047922 | -0.0034646
5632.3 | 0.0047872 | -0.003058
5021.4 | 0.0047941 | -0.0026923
4476.8 | 0.0047989 | -0.0023607
3991.2 | 0.0048065 | -0.0020614
3558.3 | 0.0048146 | -0.0017937
3172.3 | 0.0048259 | -0.0015506
2828.2 | 0.004838 | -0.0013299
2521.5 | 0.0048506 | -0.0011206
2248 | 0.0048667 | -0.00094447
2004.2 | 0.0048835 | -0.00077579
1786.8 | 0.0048942 | -0.00062302
1593 | 0.0049197 | -0.00047927
1420.2 | 0.0049437 | -0.00034223
1266.1 | 0.004962 | -0.00021856
1128.8 | 0.0049822 | -0.00011041
1006.4 | 0.0050115 | 3.5375e-05
897.21 | 0.0050354 | 0.00017525
799.9 | 0.005045 | 0.00027274
713.14 | 0.0051023 | 0.00037605
635.78 | 0.0051336 | 0.0004536
566.82 | 0.0051826 | 0.00057783
505.34 | 0.0052366 | 0.0006785
450.53 | 0.0052861 | 0.00078328
401.66 | 0.0053253 | 0.00088434
358.1 | 0.0053862 | 0.001003
319.26 | 0.0054056 | 0.001073
284.63 | 0.0054941 | 0.0012072
253.75 | 0.0055923 | 0.0013422
226.23 | 0.0056578 | 0.0014933
201.69 | 0.0057466 | 0.001621
179.82 | 0.005809 | 0.0018092
160.31 | 0.005943 | 0.0019133
142.92 | 0.006147 | 0.0020791
127.42 | 0.0062316 | 0.0022443
113.6 | 0.0063496 | 0.0023164
101.28 | 0.006567 | 0.002582
90.293 | 0.0067302 | 0.002784
80.499 | 0.006978 | 0.0029471
71.768 | 0.0072108 | 0.0031183
64.001 | 0.0075213 | 0.0032346
56.925 | 0.0079703 | 0.0034285
50.492 | 0.0082956 | 0.003576
44.655 | 0.0087131 | 0.0036785
39.372 | 0.0090983 | 0.0037713
34.601 | 0.0094768 | 0.0039139
30.303 | 0.0098496 | 0.0040192
26.442 | 0.010385 | 0.0039256
22.983 | 0.010789 | 0.0039433
19.894 | 0.011221 | 0.0039056
17.144 | 0.011669 | 0.0039044
14.704 | 0.012073 | 0.0038641
12.547 | 0.012518 | 0.0038368
10.648 | 0.012925 | 0.0036798
8.9835 | 0.013293 | 0.0036582
7.5313 | 0.013728 | 0.0033743
6.2707 | 0.014122 | 0.0032243
5.1825 | 0.014328 | 0.0032588
4.2488 | 0.014737 | 0.0037067
3.4529 | 0.015632 | 0.0032759
2.7795 | 0.016224 | 0.0030773
2.2144 | 0.016699 | 0.0030324
1.7444 | 0.017214 | 0.0024969
1.3574 | 0.017687 | 0.0019726
1.0423 | 0.018154 | 0.0016365
0.78908 | 0.018229 | 0.0012498
0.58836 | 0.018233 | 0.00085751
0.43177 | 0.018296 | 0.00054543
0.31175 | 0.018283 | 0.00029372
0.22152 | 0.018233 | 8.6092e-05
0.15507 | 0.018149 | -7.661e-05
0.10718 | 0.01808 | -0.00017564
0.07339 | 0.017955 | -0.00025869
0.05 | 0.017849 | -0.00030158