## Sheet1
fREQUENCY/hZ | r/oHM | i/oHM
10000 | 0.0048058 | -0.0062905
8915.3 | 0.0047978 | -0.0055778
7948.3 | 0.0047892 | -0.0049549
7086.2 | 0.0047851 | -0.0043816
6317.6 | 0.0047861 | -0.0038826
5632.3 | 0.0047844 | -0.0034377
5021.4 | 0.0047914 | -0.0030221
4476.8 | 0.0047961 | -0.0026561
3991.2 | 0.0048039 | -0.0023275
3558.3 | 0.0048118 | -0.0020276
3172.3 | 0.0048221 | -0.0017612
2828.2 | 0.0048351 | -0.0015155
2521.5 | 0.0048509 | -0.0012943
2248 | 0.0048691 | -0.0010927
2004.2 | 0.0048832 | -0.00090698
1786.8 | 0.0049019 | -0.00073749
1593 | 0.0049191 | -0.0005731
1420.2 | 0.0049318 | -0.00043149
1266.1 | 0.0049662 | -0.00030346
1128.8 | 0.0049899 | -0.00017496
1006.4 | 0.0050116 | -3.2367e-05
897.21 | 0.0050294 | 0.00012106
799.9 | 0.0050589 | 0.00022235
713.14 | 0.0050976 | 0.00033109
635.78 | 0.0051321 | 0.00043235
566.82 | 0.0051777 | 0.00055207
505.34 | 0.0052222 | 0.00064768
450.53 | 0.0052749 | 0.00075508
401.66 | 0.0053308 | 0.00084263
358.1 | 0.0053785 | 0.00096631
319.26 | 0.0054308 | 0.0010853
284.63 | 0.0055008 | 0.0012064
253.75 | 0.0055825 | 0.0013361
226.23 | 0.0056251 | 0.0014734
201.69 | 0.0056713 | 0.0016164
179.82 | 0.0057546 | 0.0016342
160.31 | 0.0059497 | 0.0019091
142.92 | 0.0060703 | 0.0020843
127.42 | 0.0062212 | 0.0023295
113.6 | 0.0063672 | 0.0024266
101.28 | 0.0065388 | 0.002605
90.293 | 0.0066819 | 0.0028473
80.499 | 0.0069696 | 0.0030235
71.768 | 0.0072019 | 0.0031877
64.001 | 0.007525 | 0.0033302
56.925 | 0.0079267 | 0.0035303
50.492 | 0.0082097 | 0.0036724
44.655 | 0.0086842 | 0.0038091
39.372 | 0.0090329 | 0.0040265
34.601 | 0.0094478 | 0.0040499
30.303 | 0.0099311 | 0.0041493
26.442 | 0.010362 | 0.0041695
22.983 | 0.010779 | 0.0041231
19.894 | 0.011332 | 0.004146
17.144 | 0.011593 | 0.0040319
14.704 | 0.012091 | 0.0041483
12.547 | 0.012691 | 0.0040246
10.648 | 0.013081 | 0.0038757
8.9835 | 0.013471 | 0.0036165
7.5313 | 0.013796 | 0.0037283
6.2707 | 0.014271 | 0.0038827
5.1825 | 0.014448 | 0.0035015
4.2488 | 0.014994 | 0.0034303
3.4529 | 0.015828 | 0.0032641
2.7795 | 0.015974 | 0.0032523
2.2144 | 0.017275 | 0.0031017
1.7444 | 0.017621 | 0.0026602
1.3574 | 0.018374 | 0.0022881
1.0423 | 0.018558 | 0.0019013
0.78908 | 0.018724 | 0.0013584
0.58836 | 0.018759 | 0.00091342
0.43177 | 0.018819 | 0.00055854
0.31175 | 0.01875 | 0.00033973
0.22152 | 0.018717 | 7.208e-05
0.15507 | 0.018633 | -6.4895e-05
0.10718 | 0.018552 | -0.00016394
0.07339 | 0.018385 | -0.00023697
0.05 | 0.018235 | -0.00028145