## Sheet1
fREQUENCY/hZ | r/oHM | i/oHM
10000 | 0.0048485 | -0.0046165
8915.3 | 0.0048324 | -0.0040946
7948.3 | 0.0048218 | -0.003632
7086.2 | 0.0048162 | -0.003211
6317.6 | 0.004812 | -0.0028375
5632.3 | 0.0048129 | -0.0024943
5021.4 | 0.004816 | -0.0021926
4476.8 | 0.004823 | -0.0019154
3991.2 | 0.0048261 | -0.0016668
3558.3 | 0.0048329 | -0.0014415
3172.3 | 0.0048436 | -0.001238
2828.2 | 0.0048589 | -0.0010519
2521.5 | 0.0048639 | -0.00088372
2248 | 0.0048866 | -0.00072538
2004.2 | 0.004901 | -0.00058174
1786.8 | 0.0049185 | -0.00044575
1593 | 0.0049346 | -0.00032478
1420.2 | 0.0049526 | -0.00022256
1266.1 | 0.004973 | -9.9827e-05
1128.8 | 0.0050001 | 8.2794e-06
1006.4 | 0.0050181 | 0.00012765
897.21 | 0.0050597 | 0.00026634
799.9 | 0.0050815 | 0.00035452
713.14 | 0.005109 | 0.00044193
635.78 | 0.0051608 | 0.00052949
566.82 | 0.005187 | 0.00062873
505.34 | 0.0052342 | 0.00072097
450.53 | 0.0052814 | 0.00083582
401.66 | 0.0053505 | 0.00091108
358.1 | 0.0053926 | 0.0010172
319.26 | 0.0054786 | 0.0011341
284.63 | 0.0055273 | 0.0012388
253.75 | 0.0055896 | 0.0013767
226.23 | 0.0056786 | 0.0014955
201.69 | 0.0057737 | 0.0016265
179.82 | 0.0058607 | 0.0017682
160.31 | 0.006009 | 0.0019109
142.92 | 0.0061895 | 0.0020917
127.42 | 0.0062869 | 0.0021658
113.6 | 0.0064304 | 0.0023454
101.28 | 0.0066253 | 0.0025475
90.293 | 0.0068094 | 0.0026918
80.499 | 0.0070819 | 0.0029544
71.768 | 0.0072572 | 0.002977
64.001 | 0.0076081 | 0.0031697
56.925 | 0.0080666 | 0.0032676
50.492 | 0.0083045 | 0.0033884
44.655 | 0.0086957 | 0.0034547
39.372 | 0.0090173 | 0.0036339
34.601 | 0.0093819 | 0.0036432
30.303 | 0.009829 | 0.0036284
26.442 | 0.010207 | 0.0035264
22.983 | 0.010587 | 0.0035935
19.894 | 0.010968 | 0.0035429
17.144 | 0.011358 | 0.0034986
14.704 | 0.01176 | 0.003456
12.547 | 0.012091 | 0.0034005
10.648 | 0.012457 | 0.003294
8.9835 | 0.012779 | 0.0032904
7.5313 | 0.013028 | 0.0031102
6.2707 | 0.013395 | 0.0029892
5.1825 | 0.013715 | 0.0031458
4.2488 | 0.014112 | 0.0030337
3.4529 | 0.014674 | 0.003108
2.7795 | 0.015107 | 0.0031161
2.2144 | 0.016041 | 0.0026062
1.7444 | 0.01631 | 0.0023327
1.3574 | 0.01683 | 0.0019156
1.0423 | 0.017101 | 0.0014912
0.78908 | 0.017221 | 0.0011137
0.58836 | 0.017251 | 0.00078245
0.43177 | 0.017304 | 0.00043327
0.31175 | 0.017237 | 0.00024862
0.22152 | 0.0172 | 5.6455e-05
0.15507 | 0.017129 | -8.1665e-05
0.10718 | 0.01703 | -0.00016405
0.07339 | 0.016907 | -0.00023556
0.05 | 0.016783 | -0.00022547